## Fracture_Data
| Unnamed: 0.2 | Unnamed: 0.1 | Unnamed: 0 | exp_id | date | datetime_x | fieldsite | slope_incl | h_wl_notch | h_wl_sledge | slablength | rc_right | rc_left | rc | densities | densities_mean | layers | layers_mean | surface_lineload | wl_thickness | video_cutlength | notes | outlier | wl_density | weac_E | weac_G | weac_C1 | weac_notes | daily_mean_value1 | daily_mean_value2 | datetime_y | E_wl_daily_opt | C1_daily_opt | ci1_daily_opt | ci2_daily_opt | E_wl_single | C1_single | ci1 | ci2 | E_slab | r_squared | reduced_chi_squared | norm_ci1 | norm_ci2 | cut_direction | series | E_wl_series_opt_x | C1_series_opt_x | ci1_series_opt_x | ci2_series_opt_x | GIc_manual_default | GIIc_manual_default | Gc_manual_default | GIIG_manual_default | rc_manual | GIc_video_default | GIIc_video_default | Gc_video_default | GIIG_video_default | rc_video | GIc_video_single | GIIc_video_single | Gc_video_single | GIIG_video_single | GIc_video_dailymean | GIIc_video_dailymean | Gc_video_dailymean | GIIG_video_dailymean | GIc_video_dailyopt | GIIc_video_dailyopt | Gc_video_dailyopt | GIIG_video_dailyopt | GIc_video_seriesopt | GIIc_video_seriesopt | Gc_video_seriesopt | GIIG_video_seriesopt | E_wl_series_opt | C1_series_opt | ci1_series_opt | ci2_series_opt | DII_video_series_opt | DII_manual_default | layers_with_uncertainties | GIc_manual_default_min_error | GIIc_manual_default_min_error | Gc_manual_default_min_error | GIIG_manual_default_min_error | slope_incl_min_error | surface_lineload_min_error | GIc_video_seriesopt_min_error | GIIc_video_seriesopt_min_error | Gc_video_seriesopt_min_error | GIIG_video_seriesopt_min_error
0 | 0 | 0 | 0 | 2023_02_15_1 | 2023-02-15 | 2023-02-15 | 2 | 0.0+/-2.0 | 13.5 | 8.3 | 1000 | 23 | 21 | 220 | [262, 242, 258, 294] | [263.5, 263.25, 275.5, 301.75] | [[262, 33.75], [242, 33.75], [258, 33.75], [294, 33.75]] | [[263.5, 33.75], [263.25, 33.75], [275.5, 33.75], [301.75, 33.75]] | 0.000454+/-0.000011 | 30 | 159 | SF47 | [6 empty] | 2.158 | 5.494 | 2023-02-15 | 1.277 | 5.23 | 0.013 | 0.006 | 6.26 | 5.49 | 0.097 | 0.004 | [ 6.71021722 4.33967112 6.1668583 12.63047608] | 0.917 | 0 | 0.016 | 0.001 | downslope | 1 | 0.551 | 5.197 | 0.001 | 0.002 | 0.51+/-0.10 | 0.0089+/-0.0028 | 0.51+/-0.10 | 0.017+/-0.006 | 220+/-11 | 0.29+/-0.06 | 0.0035+/-0.0016 | 0.29+/-0.06 | 0.012+/-0.006 | 159+/-10 | 0.130+/-0.023 | 0.033+/-0.008 | 0.163+/-0.031 | 0.202+/-0.015 | 0.189+/-0.035 | 0.027+/-0.006 | 0.22+/-0.04 | 0.125+/-0.011 | 0.19+/-0.04 | 0.017+/-0.004 | 0.21+/-0.04 | 0.081+/-0.010 | 0.28+/-0.06 | 0.0140+/-0.0034 | 0.30+/-0.06 | 0.047+/-0.009 | 0.551 | 5.197 | 0.001 | 0.002 | 2818518.782009967+/-0 | 7268239.250016471+/-0 | [[262.0+/-26.200000000000003, 33.75+/-3.375], [242.0+/-24.200000000000003, 33.75+/-3.375], [258.0+/-25.8, 33.75+/-3.375], [294.0+/-29.400000000000002, 33.75+/-3.375]] | 0.51+/-0.05 | 0.0089+/-0.0028 | 0.51+/-0.06 | 0.017+/-0.005 | 0.0+/-2.0 | 0.000454+/-0.000005 | 0.283+/-0.013 | 0.0140+/-0.0018 | 0.297+/-0.012 | 0.047+/-0.007
1 | 1 | 1 | 1 | 2023_02_15_2 | 2023-02-15 | 2023-02-15 | 2 | -46.0+/-2.0 | 12.5 | 8.3 | 1000 | 29 | 27.5 | 282.5 | [270, 266, 304, 304] | [263.5, 263.25, 275.5, 301.75] | [[270, 31.25], [266, 31.25], [304, 31.25], [304, 31.25]] | [[263.5, 31.25], [263.25, 31.25], [275.5, 31.25], [301.75, 31.25]] | 0.000889+/-0.000022 | 30 | 253 | FP | [6 empty] | 2.158 | 5.494 | 2023-02-15 | 1.277 | 5.23 | 0.013 | 0.006 | 2.33 | 5.24 | 0.053 | 0.014 | [10.66338678 9.86047185 19.86341334 19.86341334] | -0.649 | 0.003 | 0.023 | 0.003 | downslope | 1 | 0.551 | 5.197 | 0.001 | 0.002 | 0.35+/-0.08 | 0.35+/-0.09 | 0.70+/-0.14 | 0.50+/-0.07 | 282+/-14 | 0.25+/-0.06 | 0.31+/-0.09 | 0.56+/-0.12 | 0.55+/-0.07 | 253+/-10 | 0.13+/-0.04 | 0.153+/-0.027 | 0.29+/-0.06 | 0.53+/-0.05 | 0.16+/-0.05 | 0.195+/-0.034 | 0.36+/-0.08 | 0.55+/-0.05 | 0.18+/-0.05 | 0.182+/-0.034 | 0.36+/-0.08 | 0.50+/-0.05 | 0.27+/-0.07 | 0.25+/-0.05 | 0.52+/-0.11 | 0.48+/-0.06 | 0.551 | 5.197 | 0.001 | 0.002 | 2789893.515151375+/-0 | 6961788.959660842+/-0 | [[270.0+/-27.0, 31.25+/-3.125], [266.0+/-26.6, 31.25+/-3.125], [304.0+/-30.400000000000002, 31.25+/-3.125], [304.0+/-30.400000000000002, 31.25+/-3.125]] | 0.35+/-0.08 | 0.350+/-0.032 | 0.70+/-0.09 | 0.50+/-0.06 | -46.0+/-2.0 | 0.000889+/-0.000009 | 0.27+/-0.05 | 0.253+/-0.006 | 0.52+/-0.05 | 0.48+/-0.05
2 | 2 | 2 | 2 | 2023_02_15_3 | 2023-02-15 | 2023-02-15 | 2 | -56.0+/-2.0 | 13 | 8.3 | 1000 | 34 | 35 | 345 | [270, 268, 276, 310] | [263.5, 263.25, 275.5, 301.75] | [[270, 32.5], [268, 32.5], [276, 32.5], [310, 32.5]] | [[263.5, 32.5], [263.25, 32.5], [275.5, 32.5], [301.75, 32.5]] | 0.000889+/-0.000022 | 30 | 362 | FP | [6 empty] | 2.158 | 5.494 | 2023-02-15 | 1.277 | 5.23 | 0.013 | 0.006 | 0.714 | 5.41 | 0.006 | 0.006 | [ 8.74053494 8.39609964 9.84359302 18.44899042] | 0.774 | 0.001 | 0.009 | 0.001 | downslope | 1 | 0.551 | 5.197 | 0.001 | 0.002 | 0.19+/-0.06 | 0.51+/-0.14 | 0.70+/-0.16 | 0.73+/-0.08 | 345+/-17 | 0.23+/-0.07 | 0.55+/-0.15 | 0.78+/-0.17 | 0.70+/-0.08 | 362+/-10 | 0.34+/-0.10 | 0.49+/-0.09 | 0.82+/-0.17 | 0.59+/-0.06 | 0.22+/-0.07 | 0.39+/-0.06 | 0.61+/-0.13 | 0.64+/-0.05 | 0.23+/-0.07 | 0.35+/-0.06 | 0.58+/-0.12 | 0.60+/-0.06 | 0.32+/-0.10 | 0.47+/-0.09 | 0.80+/-0.16 | 0.59+/-0.07 | 0.551 | 5.197 | 0.001 | 0.002 | 3233691.8527471637+/-0 | 8016467.997014966+/-0 | [[270.0+/-27.0, 32.5+/-3.25], [268.0+/-26.8, 32.5+/-3.25], [276.0+/-27.6, 32.5+/-3.25], [310.0+/-31.0, 32.5+/-3.25]] | 0.19+/-0.07 | 0.51+/-0.05 | 0.70+/-0.09 | 0.73+/-0.07 | -56.0+/-2.0 | 0.000889+/-0.000009 | 0.32+/-0.09 | 0.471+/-0.018 | 0.80+/-0.10 | 0.59+/-0.06
3 | 3 | 3 | 3 | 2023_02_15_4 | 2023-02-15 | 2023-02-15 | 2 | -36.0+/-2.0 | 13 | 8.3 | 1000 | 22 | 22.5 | 222.5 | [264, 262, 266, 292] | [263.5, 263.25, 275.5, 301.75] | [[264, 32.5], [262, 32.5], [266, 32.5], [292, 32.5]] | [[263.5, 32.5], [263.25, 32.5], [275.5, 32.5], [301.75, 32.5]] | 0.000889+/-0.000022 | 30 |  | FP | [6 empty] | 2.158 | 5.494 | 2023-02-15 | 1.277 | 5.23 | 0.013 | 0.006 | [9 empty] | downslope | 1 | 0.551 | 5.197 | 0.001 | 0.002 | 0.36+/-0.08 | 0.21+/-0.06 | 0.57+/-0.12 | 0.37+/-0.05 | 222+/-11 | 0.36+/-0.08 | 0.21+/-0.06 | 0.57+/-0.12 | 0.37+/-0.05 | 222+/-10 | nan+/-0 | nan+/-0 | nan+/-0 | nan+/-0 | 0.23+/-0.05 | 0.180+/-0.033 | 0.41+/-0.08 | 0.444+/-0.033 | 0.25+/-0.06 | 0.158+/-0.029 | 0.40+/-0.08 | 0.391+/-0.034 | 0.37+/-0.09 | 0.20+/-0.04 | 0.57+/-0.12 | 0.36+/-0.04 | 0.551 | 5.197 | 0.001 | 0.002 | 2556346.436529965+/-0 | 6593843.146850312+/-0 | [[264.0+/-26.400000000000002, 32.5+/-3.25], [262.0+/-26.200000000000003, 32.5+/-3.25], [266.0+/-26.6, 32.5+/-3.25], [292.0+/-29.200000000000003, 32.5+/-3.25]] | 0.36+/-0.06 | 0.213+/-0.021 | 0.57+/-0.07 | 0.37+/-0.05 | -36.0+/-2.0 | 0.000889+/-0.000009 | 0.37+/-0.05 | 0.205+/-0.005 | 0.57+/-0.05 | 0.357+/-0.034
4 | 4 | 4 | 4 | 2023_02_15_5 | 2023-02-15 | 2023-02-15 | 2 | -25.0+/-2.0 | 12.5 | 8.3 | 1000 | 16 | 16.5 | 162.5 | [264, 264, 290, 302] | [263.5, 263.25, 275.5, 301.75] | [[264, 31.25], [264, 31.25], [290, 31.25], [302, 31.25]] | [[263.5, 31.25], [263.25, 31.25], [275.5, 31.25], [301.75, 31.25]] | 0.000889+/-0.000022 | 30 | 130 | FP | [6 empty] | 2.158 | 5.494 | 2023-02-15 | 1.277 | 5.23 | 0.013 | 0.006 | 0.791 | 5.36 | 0.007 | 0.011 | [ 8.21612556 8.21612556 13.59264434 16.89194089] | 0.38 | 0 | 0.008 | 0.002 | downslope | 1 | 0.551 | 5.197 | 0.001 | 0.002 | 0.34+/-0.08 | 0.098+/-0.028 | 0.44+/-0.10 | 0.22+/-0.04 | 162+/-8 | 0.22+/-0.06 | 0.079+/-0.024 | 0.30+/-0.08 | 0.26+/-0.05 | 130+/-10 | 0.15+/-0.04 | 0.056+/-0.014 | 0.21+/-0.05 | 0.27+/-0.04 | 0.088+/-0.026 | 0.042+/-0.011 | 0.13+/-0.04 | 0.322+/-0.034 | 0.105+/-0.030 | 0.042+/-0.010 | 0.15+/-0.04 | 0.284+/-0.035 | 0.18+/-0.05 | 0.062+/-0.016 | 0.24+/-0.06 | 0.26+/-0.04 | 0.551 | 5.197 | 0.001 | 0.002 | 2587864.9304773933+/-0 | 6525249.561940514+/-0 | [[264.0+/-26.400000000000002, 31.25+/-3.125], [264.0+/-26.400000000000002, 31.25+/-3.125], [290.0+/-29.0, 31.25+/-3.125], [302.0+/-30.200000000000003, 31.25+/-3.125]] | 0.34+/-0.05 | 0.097+/-0.012 | 0.44+/-0.05 | 0.224+/-0.034 | -25.0+/-2.0 | 0.000889+/-0.000009 | 0.175+/-0.022 | 0.062+/-0.004 | 0.237+/-0.019 | 0.260+/-0.035
5 | 5 | 5 | 5 | 2023_02_15_6 | 2023-02-15 | 2023-02-15 | 2 | -18.0+/-2.0 | 11 | 8.3 | 1000 | 15.5 | 16 | 157.5 | [268, 268, 274, 306] | [263.5, 263.25, 275.5, 301.75] | [[268, 27.5], [268, 27.5], [274, 27.5], [306, 27.5]] | [[263.5, 27.5], [263.25, 27.5], [275.5, 27.5], [301.75, 27.5]] | 0.000889+/-0.000022 | 30 | 109 | FP | [6 empty] | 2.158 | 5.494 | 2023-02-15 | 1.277 | 5.23 | 0.013 | 0.006 | 0.697 | 5.97 | 0.005 | 0.01 | [4.20627437 4.20627437 4.80061831 9.28219115] | 0.63 | 0 | 0.008 | 0.002 | downslope | 1 | 0.551 | 5.197 | 0.001 | 0.002 | 0.47+/-0.11 | 0.065+/-0.018 | 0.53+/-0.12 | 0.122+/-0.022 | 158+/-8 | 0.25+/-0.07 | 0.043+/-0.014 | 0.29+/-0.08 | 0.148+/-0.030 | 109+/-10 | 0.24+/-0.07 | 0.060+/-0.017 | 0.30+/-0.08 | 0.198+/-0.024 | 0.100+/-0.029 | 0.030+/-0.009 | 0.13+/-0.04 | 0.229+/-0.024 | 0.118+/-0.033 | 0.028+/-0.008 | 0.15+/-0.04 | 0.191+/-0.024 | 0.19+/-0.05 | 0.038+/-0.011 | 0.23+/-0.06 | 0.164+/-0.025 | 0.551 | 5.197 | 0.001 | 0.002 | 1855095.6523100883+/-0 | 4640834.770089355+/-0 | [[268.0+/-26.8, 27.5+/-2.75], [268.0+/-26.8, 27.5+/-2.75], [274.0+/-27.400000000000002, 27.5+/-2.75], [306.0+/-30.6, 27.5+/-2.75]] | 0.47+/-0.06 | 0.065+/-0.010 | 0.53+/-0.06 | 0.122+/-0.021 | -18.0+/-2.0 | 0.000889+/-0.000009 | 0.194+/-0.019 | 0.0382+/-0.0034 | 0.232+/-0.017 | 0.164+/-0.024
6 | 6 | 6 | 6 | 2023_02_15_7 | 2023-02-15 | 2023-02-15 | 2 | -9.0+/-2.0 | 12.3 | 8.3 | 1000 | 15 | 17.5 | 162.5 | [238, 266, 266, 306] | [263.5, 263.25, 275.5, 301.75] | [[238, 30.75], [266, 30.75], [266, 30.75], [306, 30.75]] | [[263.5, 30.75], [263.25, 30.75], [275.5, 30.75], [301.75, 30.75]] | 0.000889+/-0.000022 | 30 |  | SF34 | [6 empty] | 2.158 | 5.494 | 2023-02-15 | 1.277 | 5.23 | 0.013 | 0.006 | [9 empty] | downslope | 1 | 0.551 | 5.197 | 0.001 | 0.002 | 0.63+/-0.14 | 0.034+/-0.010 | 0.67+/-0.15 | 0.050+/-0.012 | 162+/-8 | 0.63+/-0.14 | 0.034+/-0.010 | 0.67+/-0.15 | 0.050+/-0.012 | 162+/-10 | nan+/-0 | nan+/-0 | nan+/-0 | nan+/-0 | 0.42+/-0.08 | 0.089+/-0.020 | 0.51+/-0.10 | 0.174+/-0.012 | 0.44+/-0.09 | 0.063+/-0.014 | 0.50+/-0.10 | 0.126+/-0.011 | 0.64+/-0.13 | 0.062+/-0.014 | 0.70+/-0.15 | 0.088+/-0.011 | 0.551 | 5.197 | 0.001 | 0.002 | 2208899.828575183+/-0 | 5584573.565460612+/-0 | [[238.0+/-23.8, 30.75+/-3.075], [266.0+/-26.6, 30.75+/-3.075], [266.0+/-26.6, 30.75+/-3.075], [306.0+/-30.6, 30.75+/-3.075]] | 0.63+/-0.07 | 0.034+/-0.007 | 0.67+/-0.07 | 0.050+/-0.012 | -9.0+/-2.0 | 0.000889+/-0.000009 | 0.64+/-0.04 | 0.062+/-0.005 | 0.70+/-0.04 | 0.088+/-0.011
7 | 7 | 7 | 7 | 2023_02_15_8 | 2023-02-15 | 2023-02-15 | 2 | 0.0+/-2.0 | 12.5 | 8.3 | 1000 | 14 | 13 | 135 | [272, 270, 270, 300] | [263.5, 263.25, 275.5, 301.75] | [[272, 31.25], [270, 31.25], [270, 31.25], [300, 31.25]] | [[263.5, 31.25], [263.25, 31.25], [275.5, 31.25], [301.75, 31.25]] | 0.000889+/-0.000022 | 30 | 88 | SF28 | [6 empty] | 2.158 | 5.494 | 2023-02-15 | 1.277 | 5.23 | 0.013 | 0.006 | [9 empty] | downslope | 1 | 0.551 | 5.197 | 0.001 | 0.002 | 0.53+/-0.13 | 0.0056+/-0.0029 | 0.54+/-0.13 | 0.010+/-0.006 | 135+/-7 | 0.31+/-0.09 | 0.0018+/-0.0015 | 0.31+/-0.09 | 0.006+/-0.005 | 88+/-10 | nan+/-0 | nan+/-0 | nan+/-0 | nan+/-0 | 0.127+/-0.034 | 0.010+/-0.004 | 0.14+/-0.04 | 0.071+/-0.013 | 0.15+/-0.04 | 0.0067+/-0.0026 | 0.15+/-0.04 | 0.044+/-0.011 | 0.24+/-0.06 | 0.0059+/-0.0025 | 0.25+/-0.07 | 0.024+/-0.009 | 0.551 | 5.197 | 0.001 | 0.002 | 2622281.4549322855+/-0 | 6617763.163081355+/-0 | [[272.0+/-27.200000000000003, 31.25+/-3.125], [270.0+/-27.0, 31.25+/-3.125], [270.0+/-27.0, 31.25+/-3.125], [300.0+/-30.0, 31.25+/-3.125]] | 0.53+/-0.05 | 0.0056+/-0.0028 | 0.54+/-0.05 | 0.010+/-0.005 | 0.0+/-2.0 | 0.000889+/-0.000009 | 0.241+/-0.016 | 0.0059+/-0.0016 | 0.247+/-0.015 | 0.024+/-0.007
13 | 8 | 8 | 8 | 2023_02_16_1 | 2023-02-16 | 2023-02-16 | 3 | 39.0+/-2.0 | 13 | 8.3 | 1000 | 21 | 20.5 | 207.5 | [264, 256.5, 276.5] | [251.71428571428572, 252.5, 280.42857142857144] | [[264, 43.33333333333333], [256.5, 43.33333333333333], [276.5, 43.33333333333333]] | [[251.71428571428572, 43.33333333333333], [252.5, 43.33333333333333], [280.42857142857144, 43.33333333333333]] | 0.000454+/-0.000011 | 30 | 188 | SF33 | NO | [5 empty] | 0.809 | 5.482 | 2023-02-16 | 0.572 | 5.414 | 0.001 | 0.002 | 0.542 | 5.51 | 0.001 | 0.002 | [6.83875997 5.83512343 8.82302381] | 0.96 | 0 | 0.002 | 0 | upslope | 1 | 0.551 | 5.197 | 0.001 | 0.002 | 0.53+/-0.11 | 0.023+/-0.012 | 0.55+/-0.12 | 0.041+/-0.015 | 208+/-10 | 0.45+/-0.10 | 0.024+/-0.012 | 0.48+/-0.11 | 0.051+/-0.017 | 188+/-10 | 0.65+/-0.11 | 0.0024+/-0.0022 | 0.65+/-0.11 | 0.0037+/-0.0035 | 0.54+/-0.09 | 0.0066+/-0.0031 | 0.55+/-0.09 | 0.012+/-0.006 | 0.59+/-0.10 | 0.0016+/-0.0017 | 0.59+/-0.10 | 0.0028+/-0.0031 | 0.51+/-0.09 | 0.0001+/-0.0004 | 0.51+/-0.09 | 0.0001+/-0.0008 | 0.551 | 5.197 | 0.001 | 0.002 | 2211356.6507018963+/-0 | 5851986.479254458+/-0 | [[264.0+/-26.400000000000002, 43.33333333333333+/-4.333333333333333], [256.5+/-25.650000000000002, 43.33333333333333+/-4.333333333333333], [276.5+/-27.650000000000002, 43.33333333333333+/-4.333333333333333]] | 0.53+/-0.05 | 0.023+/-0.004 | 0.55+/-0.05 | 0.041+/-0.009 | 39.0+/-2.0 | 0.000454+/-0.000005 | 0.510+/-0.013 | 0.00008+/-0.00017 | 0.510+/-0.013 | 0.00015+/-0.00033
12 | 9 | 9 | 9 | 2023_02_16_2 | 2023-02-16 | 2023-02-16 | 3 | 20.0+/-2.0 | 13 | 8.3 | 1000 | 18 | 18 | 180 | [255, 242.5, 267.5] | [251.71428571428572, 252.5, 280.42857142857144] | [[255, 43.33333333333333], [242.5, 43.33333333333333], [267.5, 43.33333333333333]] | [[251.71428571428572, 43.33333333333333], [252.5, 43.33333333333333], [280.42857142857144, 43.33333333333333]] | 0.000454+/-0.000011 | 30 | 139 | SF30 | NO | [5 empty] | 0.809 | 5.482 | 2023-02-16 | 0.572 | 5.414 | 0.001 | 0.002 | 1.02 | 5.71 | 0.004 | 0.002 | [5.30626967 4.50102672 6.91071934] | 0.947 | 0 | 0.004 | 0 | upslope | 1 | 0.551 | 5.197 | 0.001 | 0.002 | 0.46+/-0.10 | 0.0011+/-0.0016 | 0.46+/-0.10 | 0.0024+/-0.0031 | 180+/-9 | 0.31+/-0.07 | 0.0029+/-0.0024 | 0.31+/-0.07 | 0.009+/-0.006 | 139+/-10 | 0.36+/-0.06 | 0.018+/-0.006 | 0.37+/-0.07 | 0.049+/-0.009 | 0.33+/-0.06 | 0.0093+/-0.0033 | 0.34+/-0.06 | 0.027+/-0.008 | 0.37+/-0.07 | 0.0053+/-0.0024 | 0.37+/-0.07 | 0.014+/-0.006 | 0.32+/-0.06 | 0.0024+/-0.0015 | 0.33+/-0.06 | 0.008+/-0.005 | 0.551 | 5.197 | 0.001 | 0.002 | 1849440.5842521735+/-0 | 5029227.9175977+/-0 | [[255.0+/-25.5, 43.33333333333333+/-4.333333333333333], [242.5+/-24.25, 43.33333333333333+/-4.333333333333333], [267.5+/-26.75, 43.33333333333333+/-4.333333333333333]] | 0.46+/-0.04 | 0.0011+/-0.0009 | 0.46+/-0.04 | 0.0024+/-0.0020 | 20.0+/-2.0 | 0.000454+/-0.000005 | 0.323+/-0.009 | 0.0024+/-0.0008 | 0.325+/-0.009 | 0.0075+/-0.0024
11 | 10 | 10 | 10 | 2023_02_16_3 | 2023-02-16 | 2023-02-16 | 3 | 12.0+/-2.0 | 12 | 8.3 | 1000 | 17.5 | 18 | 177.5 | [250.5, 250.5, 272.5] | [251.71428571428572, 252.5, 280.42857142857144] | [[250.5, 40.0], [250.5, 40.0], [272.5, 40.0]] | [[251.71428571428572, 40.0], [252.5, 40.0], [280.42857142857144, 40.0]] | 0.000454+/-0.000011 | 30 | 201 | SF29.5 | NO | [5 empty] | 0.809 | 5.482 | 2023-02-16 | 0.572 | 5.414 | 0.001 | 0.002 | 1.55 | 5.3 | 0.005 | 0.002 | [ 6.6650001 6.6650001 10.4161391] | 0.957 | 0 | 0.003 | 0 | upslope | 1 | 0.551 | 5.197 | 0.001 | 0.002 | 0.44+/-0.09 | 0.0004+/-0.0007 | 0.44+/-0.09 | 0.0010+/-0.0017 | 178+/-9 | 0.55+/-0.11 | 0.0014+/-0.0013 | 0.56+/-0.11 | 0.0024+/-0.0026 | 201+/-10 | 0.47+/-0.07 | 0.061+/-0.012 | 0.53+/-0.08 | 0.115+/-0.009 | 0.69+/-0.11 | 0.066+/-0.013 | 0.76+/-0.12 | 0.087+/-0.009 | 0.76+/-0.12 | 0.051+/-0.010 | 0.81+/-0.13 | 0.063+/-0.009 | 0.65+/-0.11 | 0.033+/-0.007 | 0.68+/-0.12 | 0.048+/-0.008 | 0.551 | 5.197 | 0.001 | 0.002 | 1486975.4018334993+/-0 | 4022655.9981118217+/-0 | [[250.5+/-25.05, 40.0+/-4.0], [250.5+/-25.05, 40.0+/-4.0], [272.5+/-27.25, 40.0+/-4.0]] | 0.44+/-0.04 | 0.0004+/-0.0006 | 0.44+/-0.04 | 0.0010+/-0.0012 | 12.0+/-2.0 | 0.000454+/-0.000005 | 0.652+/-0.018 | 0.0331+/-0.0031 | 0.685+/-0.016 | 0.048+/-0.005
10 | 11 | 11 | 11 | 2023_02_16_4 | 2023-02-16 | 2023-02-16 | 3 | 59.0+/-2.0 | 13 | 8.3 | 1000 | 22 | 22 | 220 | [246, 260, 296] | [251.71428571428572, 252.5, 280.42857142857144] | [[246, 43.33333333333333], [260, 43.33333333333333], [296, 43.33333333333333]] | [[251.71428571428572, 43.33333333333333], [252.5, 43.33333333333333], [280.42857142857144, 43.33333333333333]] | 0.000454+/-0.000011 | 30 | 209 | SF27 | NO | [5 empty] | 0.809 | 5.482 | 2023-02-16 | 0.572 | 5.414 | 0.001 | 0.002 | 0.739 | 5.46 | 0.005 | 0.004 | [6.00691741 4.56552368 7.80025866] | 0.87 | 0.001 | 0.006 | 0.001 | upslope | 1 | 0.551 | 5.197 | 0.001 | 0.002 | 0.42+/-0.09 | 0.071+/-0.030 | 0.49+/-0.12 | 0.145+/-0.031 | 220+/-11 | 0.39+/-0.09 | 0.071+/-0.029 | 0.46+/-0.11 | 0.154+/-0.032 | 209+/-10 | 0.53+/-0.08 | 0.0003+/-0.0008 | 0.53+/-0.08 | 0.0006+/-0.0015 | 0.52+/-0.08 | 0.00003+/-0.00023 | 0.52+/-0.08 | 0.0001+/-0.0004 | 0.56+/-0.09 | 0.0030+/-0.0029 | 0.56+/-0.09 | 0.005+/-0.005 | 0.48+/-0.08 | 0.007+/-0.005 | 0.48+/-0.08 | 0.014+/-0.009 | 0.551 | 5.197 | 0.001 | 0.002 | 2436601.578783976+/-0 | 6274731.217337812+/-0 | [[246.0+/-24.6, 43.33333333333333+/-4.333333333333333], [260.0+/-26.0, 43.33333333333333+/-4.333333333333333], [296.0+/-29.6, 43.33333333333333+/-4.333333333333333]] | 0.42+/-0.04 | 0.071+/-0.008 | 0.49+/-0.04 | 0.145+/-0.018 | 59.0+/-2.0 | 0.000454+/-0.000005 | 0.476+/-0.024 | 0.0070+/-0.0017 | 0.483+/-0.023 | 0.014+/-0.004
9 | 12 | 12 | 12 | 2023_02_16_6 | 2023-02-16 | 2023-02-16 | 3 | -54.0+/-2.0 | 12 | 8.3 | 1000 | 66 | 69 | 675 | [249, 244.5, 278] | [251.71428571428572, 252.5, 280.42857142857144] | [[249, 40.0], [244.5, 40.0], [278, 40.0]] | [[251.71428571428572, 40.0], [252.5, 40.0], [280.42857142857144, 40.0]] | 0.000454+/-0.000011 | 30 |  | Outlier because completely all the way into the slab | YES | [5 empty] | 0.809 | 5.482 | 2023-02-16 | 0.572 | 5.414 | 0.001 | 0.002 | [9 empty] | downslope | 1 | 0.551 | 5.197 | 0.001 | 0.002 | 3.1+/-0.9 | 0.96+/-0.21 | 4.1+/-1.0 | 0.24+/-0.04 | 675+/-34 | 3.1+/-0.9 | 0.96+/-0.21 | 4.1+/-1.0 | 0.24+/-0.04 | 675+/-10 | nan+/-0 | nan+/-0 | nan+/-0 | nan+/-0 | 4.2+/-0.7 | 2.53+/-0.26 | 6.7+/-1.0 | 0.376+/-0.021 | 4.3+/-0.8 | 2.25+/-0.23 | 6.6+/-1.0 | 0.342+/-0.023 | 3.6+/-0.7 | 1.70+/-0.18 | 5.3+/-0.8 | 0.321+/-0.025 | 0.551 | 5.197 | 0.001 | 0.002 | 1560399.0586706046+/-0 | 4180746.302952581+/-0 | [[249.0+/-24.900000000000002, 40.0+/-4.0], [244.5+/-24.450000000000003, 40.0+/-4.0], [278.0+/-27.8, 40.0+/-4.0]] | 3.1+/-1.3 | 0.96+/-0.16 | 4.1+/-1.5 | 0.24+/-0.05 | -54.0+/-2.0 | 0.000454+/-0.000005 | 3.6+/-0.6 | 1.70+/-0.09 | 5.3+/-0.7 | 0.321+/-0.023
8 | 13 | 13 | 13 | 2023_02_16_7 | 2023-02-16 | 2023-02-16 | 3 | -34.0+/-2.0 | 13.5 | 8.3 | 1000 | 33 | 38 | 355 | [245, 255, 280.5] | [251.71428571428572, 252.5, 280.42857142857144] | [[245, 45.0], [255, 45.0], [280.5, 45.0]] | [[251.71428571428572, 45.0], [252.5, 45.0], [280.42857142857144, 45.0]] | 0.000454+/-0.000011 | 30 | 341 | CA | NO | [5 empty] | 0.809 | 5.482 | 2023-02-16 | 0.572 | 5.414 | 0.001 | 0.002 | 0.608 | 5.49 | 0.002 | 0.002 | [ 4.71951352 6.39653341 13.04109464] | 0.938 | 0.001 | 0.003 | 0 | downslope | 1 | 0.551 | 5.197 | 0.001 | 0.002 | 0.65+/-0.11 | 0.18+/-0.04 | 0.84+/-0.14 | 0.221+/-0.027 | 355+/-18 | 0.58+/-0.10 | 0.172+/-0.035 | 0.75+/-0.12 | 0.228+/-0.028 | 341+/-10 | 0.96+/-0.15 | 0.39+/-0.05 | 1.34+/-0.20 | 0.288+/-0.016 | 0.86+/-0.13 | 0.38+/-0.05 | 1.24+/-0.18 | 0.307+/-0.016 | 0.92+/-0.15 | 0.36+/-0.05 | 1.28+/-0.19 | 0.279+/-0.017 | 0.79+/-0.12 | 0.28+/-0.04 | 1.07+/-0.16 | 0.264+/-0.018 | 0.551 | 5.197 | 0.001 | 0.002 | 2237995.9586376282+/-0 | 5976718.442904947+/-0 | [[245.0+/-24.5, 45.0+/-4.5], [255.0+/-25.5, 45.0+/-4.5], [280.5+/-28.05, 45.0+/-4.5]] | 0.65+/-0.11 | 0.184+/-0.020 | 0.84+/-0.12 | 0.221+/-0.025 | -34.0+/-2.0 | 0.000454+/-0.000005 | 0.79+/-0.07 | 0.281+/-0.005 | 1.07+/-0.08 | 0.264+/-0.017
14 | 14 | 14 | 15 | 2023_02_27_1 | 2023-02-27 | 2023-02-27 | 4 | -64.0+/-2.0 | 12.5 | 5 | 1000 | 50 | 50 | 500 | [290, 296, 316, 340] | [285.0, 296.0, 315.0, 335.0] | [[290, 31.25], [296, 31.25], [316, 31.25], [340, 31.25]] | [[285.0, 31.25], [296.0, 31.25], [315.0, 31.25], [335.0, 31.25]] | 0.000889+/-0.000022 | 30 |  | No DICE | [22 empty] | downslope | 2 | 1.383 | 4.957 | 0.015 | 0.005 | 0.21+/-0.10 | 0.97+/-0.28 | 1.18+/-0.29 | 0.82+/-0.09 | 500+/-25 | 0.21+/-0.10 | 0.97+/-0.28 | 1.18+/-0.29 | 0.82+/-0.09 | 500+/-10 | nan+/-0 | nan+/-0 | nan+/-0 | nan+/-0 | nan+/-0 | nan+/-0 | nan+/-0 | nan+/-0 | nan+/-0 | nan+/-0 | nan+/-0 | nan+/-0 | 0.24+/-0.09 | 0.42+/-0.08 | 0.66+/-0.14 | 0.64+/-0.08 | 1.383 | 4.957 | 0.015 | 0.005 | 5869603.652003743+/-0 | 10526675.076914508+/-0 | [[290.0+/-29.0, 31.25+/-3.125], [296.0+/-29.6, 31.25+/-3.125], [316.0+/-31.6, 31.25+/-3.125], [340.0+/-34.0, 31.25+/-3.125]] | 0.21+/-0.11 | 0.97+/-0.11 | 1.18+/-0.19 | 0.82+/-0.08 | -64.0+/-2.0 | 0.000889+/-0.000009 | 0.24+/-0.08 | 0.424+/-0.029 | 0.66+/-0.11 | 0.64+/-0.07
15 | 15 | 15 | 16 | 2023_02_27_2 | 2023-02-27 | 2023-02-27 | 4 | -62.5+/-2.0 | 13.2 | 5.5 | 1000 | 45 | 47 | 460 | [280, 296, 314, 330] | [285.0, 296.0, 315.0, 335.0] | [[280, 33.0], [296, 33.0], [314, 33.0], [330, 33.0]] | [[285.0, 33.0], [296.0, 33.0], [315.0, 33.0], [335.0, 33.0]] | 0.001188+/-0.000030 | 30 |  | No DICE | [22 empty] | downslope | 2 | 1.383 | 4.957 | 0.015 | 0.005 | 0.22+/-0.11 | 1.3+/-0.4 | 1.5+/-0.4 | 0.85+/-0.08 | 460+/-23 | 0.22+/-0.11 | 1.3+/-0.4 | 1.5+/-0.4 | 0.85+/-0.08 | 460+/-10 | nan+/-0 | nan+/-0 | nan+/-0 | nan+/-0 | nan+/-0 | nan+/-0 | nan+/-0 | nan+/-0 | nan+/-0 | nan+/-0 | nan+/-0 | nan+/-0 | 0.25+/-0.10 | 0.54+/-0.10 | 0.79+/-0.17 | 0.68+/-0.08 | 1.383 | 4.957 | 0.015 | 0.005 | 6005530.98129922+/-0 | 10940553.396281024+/-0 | [[280.0+/-28.0, 33.0+/-3.3000000000000003], [296.0+/-29.6, 33.0+/-3.3000000000000003], [314.0+/-31.400000000000002, 33.0+/-3.3000000000000003], [330.0+/-33.0, 33.0+/-3.3000000000000003]] | 0.22+/-0.12 | 1.26+/-0.14 | 1.48+/-0.21 | 0.85+/-0.07 | -62.5+/-2.0 | 0.001188+/-0.000012 | 0.25+/-0.10 | 0.54+/-0.04 | 0.79+/-0.13 | 0.68+/-0.07
28 | 21 | 21 | 22 | 2023_02_28_4 | 2023-02-28 | 2023-02-28 | 5 | -55.0+/-2.0 | 11.7 | 8.7 | 1000 | 30 | 34 | 320 | [286, 296, 308, 302] | [289.3454545454546, 304.10909090909087, 310.4909090909091, 333.95454545454544] | [[286, 29.25], [296, 29.25], [308, 29.25], [302, 29.25]] | [[289.3454545454546, 29.25], [304.10909090909087, 29.25], [310.4909090909091, 29.25], [333.95454545454544, 29.25]] | 0.001188+/-0.000030 | 30 | 318 | FP | NO | 266 |  |  |  |  | 1.818 | 5.052 | 2023-02-28 | 0.463 | 4.404 | 0.003 | 0.003 | 0.225 | 3.14 | 0.002 | 0.019 | [167.60786746 186.70424958 211.51422821 198.84562744] | -0.543 | 0.003 | 0.009 | 0.006 | downslope | 2 | 1.383 | 4.957 | 0.015 | 0.005 | 0.32+/-0.09 | 0.71+/-0.20 | 1.04+/-0.23 | 0.69+/-0.08 | 320+/-16 | 0.32+/-0.09 | 0.71+/-0.20 | 1.02+/-0.23 | 0.69+/-0.08 | 318+/-10 | 0.15+/-0.05 | 0.62+/-0.20 | 0.77+/-0.21 | 0.81+/-0.06 | 0.20+/-0.06 | 0.32+/-0.06 | 0.53+/-0.11 | 0.61+/-0.06 | 0.25+/-0.07 | 0.45+/-0.12 | 0.70+/-0.15 | 0.64+/-0.08 | 0.22+/-0.07 | 0.33+/-0.06 | 0.55+/-0.12 | 0.60+/-0.06 | 1.383 | 4.957 | 0.015 | 0.005 | 3373253.3921893067+/-0 | 6333155.102560272+/-0 | [[286.0+/-28.6, 29.25+/-2.9250000000000003], [296.0+/-29.6, 29.25+/-2.9250000000000003], [308.0+/-30.8, 29.25+/-2.9250000000000003], [302.0+/-30.200000000000003, 29.25+/-2.9250000000000003]] | 0.32+/-0.10 | 0.71+/-0.06 | 1.04+/-0.13 | 0.69+/-0.06 | -55.0+/-2.0 | 0.001188+/-0.000012 | 0.22+/-0.06 | 0.331+/-0.018 | 0.55+/-0.08 | 0.60+/-0.05
26 | 17 | 17 | 18 | 2023_02_28_10 | 2023-02-28 | 2023-02-28 | 5 | -59.0+/-2.0 | 12.5 | 3.5 | 1000 | 39.5 | 39.5 | 395 | [290, 320, 326, 348] | [289.3454545454546, 304.10909090909087, 310.4909090909091, 333.95454545454544] | [[290, 31.25], [320, 31.25], [326, 31.25], [348, 31.25]] | [[289.3454545454546, 31.25], [304.10909090909087, 31.25], [310.4909090909091, 31.25], [333.95454545454544, 31.25]] | 0.001188+/-0.000030 | 30 | 376 | FP | NO | [5 empty] | 1.818 | 5.052 | 2023-02-28 | 0.463 | 4.404 | 0.003 | 0.003 | 13 | 6.15 | 0.239 | 0.005 | [ 5.45155359 9.99031445 11.20006015 16.73915337] | 0.938 | 0.001 | 0.018 | 0.001 | downslope | 2 | 1.383 | 4.957 | 0.015 | 0.005 | 0.27+/-0.10 | 0.94+/-0.27 | 1.21+/-0.29 | 0.78+/-0.08 | 395+/-20 | 0.22+/-0.08 | 0.88+/-0.26 | 1.09+/-0.27 | 0.80+/-0.08 | 376+/-10 | 0.14+/-0.06 | 0.56+/-0.11 | 0.70+/-0.17 | 0.81+/-0.05 | 0.18+/-0.06 | 0.32+/-0.06 | 0.50+/-0.11 | 0.63+/-0.07 | 0.18+/-0.06 | 0.54+/-0.15 | 0.72+/-0.16 | 0.75+/-0.08 | 0.19+/-0.07 | 0.34+/-0.07 | 0.53+/-0.11 | 0.64+/-0.07 | 1.383 | 4.957 | 0.015 | 0.005 | 6493086.143120019+/-0 | 11497460.34151411+/-0 | [[290.0+/-29.0, 31.25+/-3.125], [320.0+/-32.0, 31.25+/-3.125], [326.0+/-32.6, 31.25+/-3.125], [348.0+/-34.800000000000004, 31.25+/-3.125]] | 0.27+/-0.11 | 0.94+/-0.09 | 1.21+/-0.15 | 0.78+/-0.07 | -59.0+/-2.0 | 0.001188+/-0.000012 | 0.19+/-0.06 | 0.337+/-0.017 | 0.53+/-0.08 | 0.64+/-0.06
25 | 18 | 18 | 19 | 2023_02_28_11 | 2023-02-28 | 2023-02-28 | 5 | -65.0+/-2.0 | 11 | 8 | 1000 | 46.5 | 46.5 | 465 | [290, 290, 306, 324] | [289.3454545454546, 304.10909090909087, 310.4909090909091, 333.95454545454544] | [[290, 27.5], [290, 27.5], [306, 27.5], [324, 27.5]] | [[289.3454545454546, 27.5], [304.10909090909087, 27.5], [310.4909090909091, 27.5], [333.95454545454544, 27.5]] | 0.001188+/-0.000030 | 30 | 417 | FP. gauge is not working anymore | NO | [5 empty] | 1.818 | 5.052 | 2023-02-28 | 0.463 | 4.404 | 0.003 | 0.003 | 0.305 | 3.98 | 0.002 | 0.002 | [ 66.29412191 66.29412191 82.1059608 103.09785459] | 0.524 | 0.004 | 0.005 | 0.001 | downslope | 2 | 1.383 | 4.957 | 0.015 | 0.005 | 0.29+/-0.14 | 1.3+/-0.4 | 1.6+/-0.4 | 0.82+/-0.09 | 465+/-23 | 0.18+/-0.09 | 1.08+/-0.31 | 1.26+/-0.31 | 0.85+/-0.08 | 417+/-10 | 0.12+/-0.06 | 0.84+/-0.25 | 0.96+/-0.24 | 0.88+/-0.07 | 0.18+/-0.08 | 0.45+/-0.08 | 0.63+/-0.15 | 0.71+/-0.08 | 0.17+/-0.08 | 0.67+/-0.18 | 0.84+/-0.19 | 0.80+/-0.09 | 0.19+/-0.09 | 0.47+/-0.09 | 0.65+/-0.15 | 0.71+/-0.08 | 1.383 | 4.957 | 0.015 | 0.005 | 3423964.3429296687+/-0 | 6269532.216838755+/-0 | [[290.0+/-29.0, 27.5+/-2.75], [290.0+/-29.0, 27.5+/-2.75], [306.0+/-30.6, 27.5+/-2.75], [324.0+/-32.4, 27.5+/-2.75]] | 0.29+/-0.15 | 1.30+/-0.14 | 1.60+/-0.24 | 0.82+/-0.07 | -65.0+/-2.0 | 0.001188+/-0.000012 | 0.19+/-0.08 | 0.47+/-0.04 | 0.65+/-0.12 | 0.71+/-0.07
24 | 19 | 19 | 20 | 2023_02_28_2 | 2023-02-28 | 2023-02-28 | 5 | -29.0+/-2.0 | 12.5 | 9.75 | 1000 | 19 | 19 | 190 | [280, 298, 304, 334] | [289.3454545454546, 304.10909090909087, 310.4909090909091, 333.95454545454544] | [[280, 31.25], [298, 31.25], [304, 31.25], [334, 31.25]] | [[289.3454545454546, 31.25], [304.10909090909087, 31.25], [310.4909090909091, 31.25], [333.95454545454544, 31.25]] | 0.001188+/-0.000030 | 30 | 401 | SF27 | NO | 280 |  |  |  |  | 1.818 | 5.052 | 2023-02-28 | 0.463 | 4.404 | 0.003 | 0.003 | 0.221 | 5.29 | 0.015 | 0.129 | [12.20958678 16.97767134 18.86634857 31.04305656] | -0.194 | 0.001 | 0.067 | 0.024 | downslope | 2 | 1.383 | 4.957 | 0.015 | 0.005 | 0.53+/-0.12 | 0.20+/-0.06 | 0.72+/-0.16 | 0.27+/-0.04 | 190+/-10 | 3.3+/-0.6 | 0.55+/-0.11 | 3.9+/-0.7 | 0.142+/-0.018 | 401+/-10 | 6.2+/-0.9 | 1.10+/-0.18 | 7.3+/-1.1 | 0.151+/-0.015 | 2.52+/-0.34 | 0.75+/-0.09 | 3.3+/-0.4 | 0.230+/-0.010 | 2.5+/-0.4 | 0.45+/-0.08 | 3.0+/-0.5 | 0.150+/-0.016 | 2.57+/-0.35 | 0.67+/-0.08 | 3.2+/-0.4 | 0.207+/-0.011 | 1.383 | 4.957 | 0.015 | 0.005 | 5248775.169002234+/-0 | 9521032.187450912+/-0 | [[280.0+/-28.0, 31.25+/-3.125], [298.0+/-29.8, 31.25+/-3.125], [304.0+/-30.400000000000002, 31.25+/-3.125], [334.0+/-33.4, 31.25+/-3.125]] | 0.53+/-0.08 | 0.198+/-0.023 | 0.72+/-0.08 | 0.27+/-0.04 | -29.0+/-2.0 | 0.001188+/-0.000012 | 2.57+/-0.20 | 0.672+/-0.014 | 3.24+/-0.21 | 0.207+/-0.011
23 | 20 | 20 | 21 | 2023_02_28_3 | 2023-02-28 | 2023-02-28 | 5 | -16.0+/-2.0 | 12 | 9 | 1000 | 13 | 17 | 150 | [284, 298, 312, 316] | [289.3454545454546, 304.10909090909087, 310.4909090909091, 333.95454545454544] | [[284, 30.0], [298, 30.0], [312, 30.0], [316, 30.0]] | [[289.3454545454546, 30.0], [304.10909090909087, 30.0], [310.4909090909091, 30.0], [333.95454545454544, 30.0]] | 0.001188+/-0.000030 | 30 | 128 | SF23 und FP danach. | NO | [5 empty] | 1.818 | 5.052 | 2023-02-28 | 0.463 | 4.404 | 0.003 | 0.003 | 0.164 | 3.25 | 0.005 | 0.086 | [144.6104744 169.06282704 196.23706094 204.5234545 ] | 0.057 | 0.024 | 0.032 | 0.026 | downslope | 2 | 1.383 | 4.957 | 0.015 | 0.005 | 0.62+/-0.15 | 0.076+/-0.023 | 0.69+/-0.16 | 0.109+/-0.022 | 150+/-8 | 0.48+/-0.12 | 0.064+/-0.020 | 0.54+/-0.14 | 0.118+/-0.026 | 128+/-10 | 0.46+/-0.13 | 0.066+/-0.024 | 0.53+/-0.15 | 0.124+/-0.032 | 0.18+/-0.04 | 0.036+/-0.009 | 0.21+/-0.05 | 0.169+/-0.020 | 0.31+/-0.08 | 0.043+/-0.013 | 0.36+/-0.09 | 0.121+/-0.024 | 0.20+/-0.05 | 0.036+/-0.009 | 0.23+/-0.06 | 0.155+/-0.020 | 1.383 | 4.957 | 0.015 | 0.005 | 4066427.5032865545+/-0 | 7524122.749639984+/-0 | [[284.0+/-28.400000000000002, 30.0+/-3.0], [298.0+/-29.8, 30.0+/-3.0], [312.0+/-31.200000000000003, 30.0+/-3.0], [316.0+/-31.6, 30.0+/-3.0]] | 0.62+/-0.07 | 0.076+/-0.013 | 0.69+/-0.07 | 0.109+/-0.022 | -16.0+/-2.0 | 0.001188+/-0.000012 | 0.197+/-0.018 | 0.0361+/-0.0025 | 0.233+/-0.017 | 0.155+/-0.020
22 | 27 | 27 | 28 | 2023_02_28_8 | 2023-02-28 | 2023-02-28 | 5 | -63.5+/-2.0 | 11.5 | 8 | 1000 | 40 | 42 | 410 | [303.0, 316, 329.0, 337.0] | [289.3454545454546, 304.10909090909087, 310.4909090909091, 333.95454545454544] | [[303.0, 28.75], [316, 28.75], [329.0, 28.75], [337.0, 28.75]] | [[289.3454545454546, 28.75], [304.10909090909087, 28.75], [310.4909090909091, 28.75], [333.95454545454544, 28.75]] | 0.001188+/-0.000030 | 30 | 382 | FP | NO | 270 |  |  |  |  | 1.818 | 5.052 | 2023-02-28 | 0.463 | 4.404 | 0.003 | 0.003 | [9 empty] | downslope | 2 | 1.383 | 4.957 | 0.015 | 0.005 | 0.17+/-0.08 | 1.03+/-0.30 | 1.20+/-0.30 | 0.86+/-0.07 | 410+/-20 | 0.13+/-0.07 | 0.93+/-0.27 | 1.05+/-0.27 | 0.88+/-0.07 | 382+/-10 | nan+/-0 | nan+/-0 | nan+/-0 | nan+/-0 | 0.11+/-0.05 | 0.32+/-0.06 | 0.43+/-0.10 | 0.73+/-0.08 | 0.11+/-0.05 | 0.56+/-0.16 | 0.68+/-0.16 | 0.83+/-0.08 | 0.12+/-0.05 | 0.34+/-0.07 | 0.46+/-0.11 | 0.74+/-0.08 | 1.383 | 4.957 | 0.015 | 0.005 | 4899174.037753092+/-0 | 8751127.823832858+/-0 | [[303.0+/-30.3, 28.75+/-2.875], [316.0+/-31.6, 28.75+/-2.875], [329.0+/-32.9, 28.75+/-2.875], [337.0+/-33.7, 28.75+/-2.875]] | 0.17+/-0.09 | 1.03+/-0.10 | 1.20+/-0.15 | 0.86+/-0.06 | -63.5+/-2.0 | 0.001188+/-0.000012 | 0.12+/-0.05 | 0.341+/-0.022 | 0.46+/-0.07 | 0.74+/-0.07
27 | 16 | 16 | 17 | 2023_02_28_1 | 2023-02-28 | 2023-02-28 | 5 | -46.0+/-2.0 | 12 | 5 | 1000 | 27 | 31 | 290 | [282, 298, 286, 336] | [289.3454545454546, 304.10909090909087, 310.4909090909091, 333.95454545454544] | [[282, 30.0], [298, 30.0], [286, 30.0], [336, 30.0]] | [[289.3454545454546, 30.0], [304.10909090909087, 30.0], [310.4909090909091, 30.0], [333.95454545454544, 30.0]] | 0.001188+/-0.000030 | 30 | 313 | FP | NO | [5 empty] | 1.818 | 5.052 | 2023-02-28 | 0.463 | 4.404 | 0.003 | 0.003 | 0.056 | 3.35 | 0.003 | 0.116 | [125.029345 150.42357433 131.07118358 224.88391527] | 0.447 | 0.338 | 0.045 | 0.035 | downslope | 2 | 1.383 | 4.957 | 0.015 | 0.005 | 0.53+/-0.12 | 0.52+/-0.15 | 1.05+/-0.22 | 0.50+/-0.07 | 290+/-14 | 0.66+/-0.14 | 0.58+/-0.16 | 1.23+/-0.25 | 0.47+/-0.07 | 313+/-10 | 1.2+/-0.4 | 1.8+/-0.6 | 3.0+/-0.9 | 0.61+/-0.07 | 0.44+/-0.10 | 0.31+/-0.05 | 0.75+/-0.14 | 0.41+/-0.04 | 0.51+/-0.11 | 0.38+/-0.09 | 0.89+/-0.17 | 0.43+/-0.06 | 0.46+/-0.10 | 0.31+/-0.06 | 0.77+/-0.14 | 0.40+/-0.04 | 1.383 | 4.957 | 0.015 | 0.005 | 4707026.223217362+/-0 | 8521230.595888358+/-0 | [[282.0+/-28.200000000000003, 30.0+/-3.0], [298.0+/-29.8, 30.0+/-3.0], [286.0+/-28.6, 30.0+/-3.0], [336.0+/-33.6, 30.0+/-3.0]] | 0.53+/-0.12 | 0.52+/-0.05 | 1.05+/-0.13 | 0.50+/-0.06 | -46.0+/-2.0 | 0.001188+/-0.000012 | 0.46+/-0.08 | 0.310+/-0.010 | 0.77+/-0.08 | 0.401+/-0.033
20 | 23 | 23 | 24 | 2023_02_28_6 | 2023-02-28 | 2023-02-28 | 5 | -37.0+/-2.0 | 12 | 10 | 1000 | 18.5 | 18.5 | 185 | [282, 292, 296, 332] | [289.3454545454546, 304.10909090909087, 310.4909090909091, 333.95454545454544] | [[282, 30.0], [292, 30.0], [296, 30.0], [332, 30.0]] | [[289.3454545454546, 30.0], [304.10909090909087, 30.0], [310.4909090909091, 30.0], [333.95454545454544, 30.0]] | 0.00159+/-0.00004 | 30 | 178 | FP. More weights, 2 rectangular and 1 circular | NO | [5 empty] | 1.818 | 5.052 | 2023-02-28 | 0.463 | 4.404 | 0.003 | 0.003 | [9 empty] | downslope | 2 | 1.383 | 4.957 | 0.015 | 0.005 | 0.50+/-0.12 | 0.41+/-0.12 | 0.92+/-0.22 | 0.45+/-0.06 | 185+/-9 | 0.46+/-0.12 | 0.40+/-0.12 | 0.86+/-0.21 | 0.46+/-0.06 | 178+/-10 | nan+/-0 | nan+/-0 | nan+/-0 | nan+/-0 | 0.18+/-0.05 | 0.136+/-0.030 | 0.32+/-0.08 | 0.43+/-0.05 | 0.32+/-0.08 | 0.25+/-0.07 | 0.56+/-0.14 | 0.44+/-0.06 | 0.20+/-0.06 | 0.148+/-0.034 | 0.35+/-0.08 | 0.42+/-0.05 | 1.383 | 4.957 | 0.015 | 0.005 | 4546604.06740097+/-0 | 8273232.579414477+/-0 | [[282.0+/-28.200000000000003, 30.0+/-3.0], [292.0+/-29.200000000000003, 30.0+/-3.0], [296.0+/-29.6, 30.0+/-3.0], [332.0+/-33.2, 30.0+/-3.0]] | 0.51+/-0.09 | 0.41+/-0.04 | 0.92+/-0.10 | 0.45+/-0.05 | -37.0+/-2.0 | 0.001590+/-0.000016 | 0.202+/-0.035 | 0.148+/-0.005 | 0.350+/-0.034 | 0.42+/-0.04
19 | 24 | 24 | 25 | 2023_02_28_7 | 2023-02-28 | 2023-02-28 | 5 | 0.0+/-2.0 | 12 | 13 | 1000 | 12.5 | 12 | 122.5 | [291.0, 316, 309.0, 358] | [289.3454545454546, 304.10909090909087, 310.4909090909091, 333.95454545454544] | [[291.0, 30.0], [316, 30.0], [309.0, 30.0], [358, 30.0]] | [[289.3454545454546, 30.0], [304.10909090909087, 30.0], [310.4909090909091, 30.0], [333.95454545454544, 30.0]] | 0.001188+/-0.000030 | 30 | 105 | SF61 changed weight back, 1 rectangular and 1 circular. Height wl_notch thick because it was very thick | NO | 295 |  |  |  |  | 1.818 | 5.052 | 2023-02-28 | 0.463 | 4.404 | 0.003 | 0.003 | 1.36 | 6.64 | 0.009 | 0.009 | [ 3.17148155 5.48355169 4.72530131 12.56363345] | 0.645 | 0 | 0.007 | 0.001 | downslope | 2 | 1.383 | 4.957 | 0.015 | 0.005 | 0.65+/-0.17 | 0.0032+/-0.0027 | 0.65+/-0.17 | 0.005+/-0.004 | 122+/-6 | 0.54+/-0.14 | 0.0022+/-0.0022 | 0.54+/-0.14 | 0.004+/-0.004 | 105+/-10 | 0.50+/-0.12 | 0.043+/-0.014 | 0.54+/-0.13 | 0.080+/-0.012 | 0.19+/-0.05 | 0.0073+/-0.0025 | 0.20+/-0.05 | 0.037+/-0.009 | 0.35+/-0.09 | 0.0026+/-0.0018 | 0.35+/-0.09 | 0.007+/-0.005 | 0.21+/-0.05 | 0.0063+/-0.0023 | 0.22+/-0.05 | 0.028+/-0.008 | 1.383 | 4.957 | 0.015 | 0.005 | 6203298.288750021+/-0 | 10859554.11310357+/-0 | [[291.0+/-29.1, 30.0+/-3.0], [316.0+/-31.6, 30.0+/-3.0], [309.0+/-30.900000000000002, 30.0+/-3.0], [358.0+/-35.800000000000004, 30.0+/-3.0]] | 0.65+/-0.06 | 0.0032+/-0.0027 | 0.65+/-0.06 | 0.005+/-0.004 | 0.0+/-2.0 | 0.001188+/-0.000012 | 0.215+/-0.013 | 0.0063+/-0.0013 | 0.221+/-0.012 | 0.028+/-0.007
18 | 25 | 25 | 26 | 2023_02_28_7 | 2023-02-28 | 2023-02-28 | 5 | 0.0+/-2.0 | 12 | 13 | 1000 | 12.5 | 12 | 122.5 | [291.0, 316, 309.0, 358] | [289.3454545454546, 304.10909090909087, 310.4909090909091, 333.95454545454544] | [[291.0, 30.0], [316, 30.0], [309.0, 30.0], [358, 30.0]] | [[289.3454545454546, 30.0], [304.10909090909087, 30.0], [310.4909090909091, 30.0], [333.95454545454544, 30.0]] | 0.001188+/-0.000030 | 30 | 105 | SF61 changed weight back, 1 rectangular and 1 circular. Height wl_notch thick because it was very thick | NO | 295 |  |  |  |  | 1.818 | 5.052 | 2023-02-28 | 0.463 | 4.404 | 0.003 | 0.003 | 1.66 | 6.59 | 0.013 | 0.011 | [ 3.36694141 5.79655875 5.00086028 13.19470392] | 0.604 | 0 | 0.008 | 0.002 | downslope | 2 | 1.383 | 4.957 | 0.015 | 0.005 | 0.65+/-0.17 | 0.0032+/-0.0027 | 0.65+/-0.17 | 0.005+/-0.004 | 122+/-6 | 0.54+/-0.14 | 0.0022+/-0.0022 | 0.54+/-0.14 | 0.004+/-0.004 | 105+/-10 | 0.44+/-0.11 | 0.042+/-0.014 | 0.49+/-0.12 | 0.087+/-0.012 | 0.19+/-0.05 | 0.0073+/-0.0025 | 0.20+/-0.05 | 0.037+/-0.009 | 0.35+/-0.09 | 0.0026+/-0.0018 | 0.35+/-0.09 | 0.007+/-0.005 | 0.21+/-0.05 | 0.0063+/-0.0023 | 0.22+/-0.05 | 0.028+/-0.008 | 1.383 | 4.957 | 0.015 | 0.005 | 6203298.288750021+/-0 | 10859554.11310357+/-0 | [[291.0+/-29.1, 30.0+/-3.0], [316.0+/-31.6, 30.0+/-3.0], [309.0+/-30.900000000000002, 30.0+/-3.0], [358.0+/-35.800000000000004, 30.0+/-3.0]] | 0.65+/-0.06 | 0.0032+/-0.0027 | 0.65+/-0.06 | 0.005+/-0.004 | 0.0+/-2.0 | 0.001188+/-0.000012 | 0.215+/-0.013 | 0.0063+/-0.0013 | 0.221+/-0.012 | 0.028+/-0.007
17 | 26 | 26 | 27 | 2023_02_28_7 | 2023-02-28 | 2023-02-28 | 5 | 0.0+/-2.0 | 12 | 13 | 1000 | 12.5 | 12 | 122.5 | [291.0, 316, 309.0, 358] | [289.3454545454546, 304.10909090909087, 310.4909090909091, 333.95454545454544] | [[291.0, 30.0], [316, 30.0], [309.0, 30.0], [358, 30.0]] | [[289.3454545454546, 30.0], [304.10909090909087, 30.0], [310.4909090909091, 30.0], [333.95454545454544, 30.0]] | 0.001188+/-0.000030 | 30 | 105 | SF61 changed weight back, 1 rectangular and 1 circular. Height wl_notch thick because it was very thick | NO | 295 |  |  |  |  | 1.818 | 5.052 | 2023-02-28 | 0.463 | 4.404 | 0.003 | 0.003 | 0.236 | 5.91 | 0.004 | 0.042 | [ 7.37796175 12.00622216 10.51792824 25.09537541] | 0.049 | 0.016 | 0.018 | 0.007 | downslope | 2 | 1.383 | 4.957 | 0.015 | 0.005 | 0.65+/-0.17 | 0.0032+/-0.0027 | 0.65+/-0.17 | 0.005+/-0.004 | 122+/-6 | 0.54+/-0.14 | 0.0022+/-0.0022 | 0.54+/-0.14 | 0.004+/-0.004 | 105+/-10 | 0.94+/-0.24 | 0.014+/-0.007 | 0.95+/-0.24 | 0.015+/-0.006 | 0.19+/-0.05 | 0.0073+/-0.0025 | 0.20+/-0.05 | 0.037+/-0.009 | 0.35+/-0.09 | 0.0026+/-0.0018 | 0.35+/-0.09 | 0.007+/-0.005 | 0.21+/-0.05 | 0.0063+/-0.0023 | 0.22+/-0.05 | 0.028+/-0.008 | 1.383 | 4.957 | 0.015 | 0.005 | 6203298.288750021+/-0 | 10859554.11310357+/-0 | [[291.0+/-29.1, 30.0+/-3.0], [316.0+/-31.6, 30.0+/-3.0], [309.0+/-30.900000000000002, 30.0+/-3.0], [358.0+/-35.800000000000004, 30.0+/-3.0]] | 0.65+/-0.06 | 0.0032+/-0.0027 | 0.65+/-0.06 | 0.005+/-0.004 | 0.0+/-2.0 | 0.001188+/-0.000012 | 0.215+/-0.013 | 0.0063+/-0.0013 | 0.221+/-0.012 | 0.028+/-0.007
16 | 28 | 28 | 29 | 2023_02_28_9 | 2023-02-28 | 2023-02-28 | 5 | -8.0+/-2.0 | 11.5 | 11 | 1000 | 13.5 | 15.5 | 145 | [290.8, 305.2, 309.4, 332.5] | [289.3454545454546, 304.10909090909087, 310.4909090909091, 333.95454545454544] | [[290.8, 28.75], [305.2, 28.75], [309.4, 28.75], [332.5, 28.75]] | [[289.3454545454546, 28.75], [304.10909090909087, 28.75], [310.4909090909091, 28.75], [333.95454545454544, 28.75]] | 0.001188+/-0.000030 | 30 | 131 | SF36. h_wl_sledge 15 to 7 because steep angle. took 11 as average value | NO | 276 |  |  |  |  | 1.818 | 5.052 | 2023-02-28 | 0.463 | 4.404 | 0.003 | 0.003 | 0.949 | 6.22 | 0.005 | 0.006 | [ 5.12065902 6.91727848 7.53130405 11.78836618] | 0.804 | 0 | 0.005 | 0.001 | downslope | 2 | 1.383 | 4.957 | 0.015 | 0.005 | 0.73+/-0.18 | 0.032+/-0.011 | 0.77+/-0.18 | 0.041+/-0.012 | 145+/-7 | 0.63+/-0.16 | 0.027+/-0.010 | 0.66+/-0.16 | 0.042+/-0.013 | 131+/-10 | 0.66+/-0.15 | 0.093+/-0.024 | 0.75+/-0.17 | 0.124+/-0.013 | 0.25+/-0.06 | 0.028+/-0.007 | 0.28+/-0.06 | 0.100+/-0.012 | 0.42+/-0.10 | 0.021+/-0.007 | 0.44+/-0.11 | 0.048+/-0.012 | 0.28+/-0.07 | 0.026+/-0.007 | 0.30+/-0.07 | 0.086+/-0.012 | 1.383 | 4.957 | 0.015 | 0.005 | 4299230.935924246+/-0 | 7779697.115710372+/-0 | [[290.8+/-29.080000000000002, 28.75+/-2.875], [305.2+/-30.52, 28.75+/-2.875], [309.4+/-30.939999999999998, 28.75+/-2.875], [332.5+/-33.25, 28.75+/-2.875]] | 0.73+/-0.08 | 0.031+/-0.008 | 0.77+/-0.07 | 0.041+/-0.012 | -8.0+/-2.0 | 0.001188+/-0.000012 | 0.278+/-0.019 | 0.0262+/-0.0024 | 0.304+/-0.018 | 0.086+/-0.012
21 | 22 | 22 | 23 | 2023_02_28_5 | 2023-02-28 | 2023-02-28 | 5 | -58.0+/-2.0 | 11.3 | 5.5 | 1000 | 35 | 34 | 345 | [304, 316, 330, 354] | [289.3454545454546, 304.10909090909087, 310.4909090909091, 333.95454545454544] | [[304, 28.25], [316, 28.25], [330, 28.25], [354, 28.25]] | [[289.3454545454546, 28.25], [304.10909090909087, 28.25], [310.4909090909091, 28.25], [333.95454545454544, 28.25]] | 0.001188+/-0.000030 | 30 | 331 | FP | NO | [5 empty] | 1.818 | 5.052 | 2023-02-28 | 0.463 | 4.404 | 0.003 | 0.003 | [9 empty] | downslope | 2 | 1.383 | 4.957 | 0.015 | 0.005 | 0.25+/-0.08 | 0.76+/-0.22 | 1.01+/-0.24 | 0.75+/-0.08 | 345+/-17 | 0.22+/-0.07 | 0.72+/-0.21 | 0.94+/-0.23 | 0.77+/-0.08 | 331+/-10 | nan+/-0 | nan+/-0 | nan+/-0 | nan+/-0 | 0.15+/-0.05 | 0.25+/-0.05 | 0.40+/-0.09 | 0.62+/-0.07 | 0.18+/-0.06 | 0.44+/-0.12 | 0.62+/-0.14 | 0.71+/-0.08 | 0.16+/-0.05 | 0.27+/-0.06 | 0.43+/-0.09 | 0.62+/-0.07 | 1.383 | 4.957 | 0.015 | 0.005 | 5382927.937035397+/-0 | 9428697.479729444+/-0 | [[304.0+/-30.400000000000002, 28.25+/-2.825], [316.0+/-31.6, 28.25+/-2.825], [330.0+/-33.0, 28.25+/-2.825], [354.0+/-35.4, 28.25+/-2.825]] | 0.25+/-0.09 | 0.76+/-0.07 | 1.01+/-0.12 | 0.75+/-0.06 | -58.0+/-2.0 | 0.001188+/-0.000012 | 0.16+/-0.05 | 0.268+/-0.012 | 0.43+/-0.06 | 0.62+/-0.06
43 | 35 | 35 | 36 | 2023_03_01_15 | 2023-03-01 | 2023-03-01 | 6 | -29.0+/-2.0 | 12.3 | 9.5 | 1000 | 21.5 | 21.5 | 215 | [270, 306, 330, 326] | [283.8666666666667, 302.26666666666665, 307.73333333333335, 329.46666666666664] | [[270, 30.75], [306, 30.75], [330, 30.75], [326, 30.75]] | [[283.8666666666667, 30.75], [302.26666666666665, 30.75], [307.73333333333335, 30.75], [329.46666666666664, 30.75]] | 0.001188+/-0.000030 | 17 | 171 | SF35 | NO | 286 |  |  |  |  | 5.644 | 5.212 | 2023-03-01 | 0.256 | 3.965 | 0.003 | 0.005 | [9 empty] | downslope | 2 | 1.383 | 4.957 | 0.015 | 0.005 | 0.73+/-0.15 | 0.23+/-0.06 | 0.96+/-0.20 | 0.24+/-0.04 | 215+/-11 | 0.45+/-0.11 | 0.18+/-0.05 | 0.63+/-0.15 | 0.29+/-0.05 | 171+/-10 | nan+/-0 | nan+/-0 | nan+/-0 | nan+/-0 | 0.112+/-0.029 | 0.067+/-0.015 | 0.18+/-0.04 | 0.373+/-0.029 | 0.37+/-0.09 | 0.16+/-0.05 | 0.53+/-0.13 | 0.31+/-0.05 | 0.21+/-0.05 | 0.082+/-0.018 | 0.29+/-0.07 | 0.285+/-0.033 | 1.383 | 4.957 | 0.015 | 0.005 | 4605022.460245577+/-0 | 8421917.635370359+/-0 | [[270.0+/-27.0, 30.75+/-3.075], [306.0+/-30.6, 30.75+/-3.075], [330.0+/-33.0, 30.75+/-3.075], [326.0+/-32.6, 30.75+/-3.075]] | 0.73+/-0.11 | 0.233+/-0.026 | 0.96+/-0.11 | 0.242+/-0.034 | -29.0+/-2.0 | 0.001188+/-0.000012 | 0.205+/-0.025 | 0.0820+/-0.0029 | 0.287+/-0.024 | 0.285+/-0.030
42 | 29 | 29 | 30 | 2023_03_01_1 | 2023-03-01 | 2023-03-01 | 6 | -16.0+/-2.0 | 12 | 6 | 1000 | 16.5 | 14.5 | 155 | [276, 296, 310, 330] | [283.8666666666667, 302.26666666666665, 307.73333333333335, 329.46666666666664] | [[276, 30.0], [296, 30.0], [310, 30.0], [330, 30.0]] | [[283.8666666666667, 30.0], [302.26666666666665, 30.0], [307.73333333333335, 30.0], [329.46666666666664, 30.0]] | 0.001188+/-0.000030 | 17 | 126 | SF38 | NO | 250 |  |  |  |  | 5.644 | 5.212 | 2023-03-01 | 0.256 | 3.965 | 0.003 | 0.005 | 1.4 | 5.65 | 0.18 | 0.129 | [ 7.37116024 10.94326322 14.20720512 20.22429483] | -4.986 | 0.009 | 0.129 | 0.023 | downslope | 2 | 1.383 | 4.957 | 0.015 | 0.005 | 0.65+/-0.15 | 0.076+/-0.023 | 0.73+/-0.17 | 0.105+/-0.022 | 155+/-8 | 0.46+/-0.12 | 0.061+/-0.020 | 0.53+/-0.13 | 0.117+/-0.026 | 126+/-10 | 0.27+/-0.07 | 0.056+/-0.014 | 0.32+/-0.08 | 0.174+/-0.019 | 0.102+/-0.027 | 0.030+/-0.008 | 0.131+/-0.034 | 0.225+/-0.020 | 0.39+/-0.10 | 0.053+/-0.018 | 0.45+/-0.11 | 0.118+/-0.028 | 0.19+/-0.05 | 0.033+/-0.008 | 0.22+/-0.06 | 0.147+/-0.020 | 1.383 | 4.957 | 0.015 | 0.005 | 4409113.637236556+/-0 | 8044222.024330155+/-0 | [[276.0+/-27.6, 30.0+/-3.0], [296.0+/-29.6, 30.0+/-3.0], [310.0+/-31.0, 30.0+/-3.0], [330.0+/-33.0, 30.0+/-3.0]] | 0.65+/-0.08 | 0.076+/-0.013 | 0.73+/-0.07 | 0.105+/-0.021 | -16.0+/-2.0 | 0.001188+/-0.000012 | 0.191+/-0.018 | 0.0329+/-0.0024 | 0.224+/-0.016 | 0.147+/-0.020
41 | 30 | 30 | 31 | 2023_03_01_10 | 2023-03-01 | 2023-03-01 | 6 | -57.5+/-2.0 | 11 | 8.7 | 1000 | 40 | 38.5 | 392.5 | [280, 288, 302, 338] | [283.8666666666667, 302.26666666666665, 307.73333333333335, 329.46666666666664] | [[280, 27.5], [288, 27.5], [302, 27.5], [338, 27.5]] | [[283.8666666666667, 27.5], [302.26666666666665, 27.5], [307.73333333333335, 27.5], [329.46666666666664, 27.5]] | 0.001188+/-0.000030 | 17 | 369 | FP | NO | 270 |  |  |  |  | 5.644 | 5.212 | 2023-03-01 | 0.256 | 3.965 | 0.003 | 0.005 | [9 empty] | downslope | 2 | 1.383 | 4.957 | 0.015 | 0.005 | 0.55+/-0.15 | 0.94+/-0.26 | 1.49+/-0.31 | 0.63+/-0.09 | 392+/-20 | 0.44+/-0.13 | 0.85+/-0.24 | 1.29+/-0.28 | 0.66+/-0.08 | 369+/-10 | nan+/-0 | nan+/-0 | nan+/-0 | nan+/-0 | 0.25+/-0.08 | 0.39+/-0.06 | 0.64+/-0.14 | 0.61+/-0.05 | 0.32+/-0.09 | 0.76+/-0.22 | 1.07+/-0.25 | 0.70+/-0.08 | 0.37+/-0.11 | 0.42+/-0.08 | 0.79+/-0.16 | 0.53+/-0.06 | 1.383 | 4.957 | 0.015 | 0.005 | 3678864.006035017+/-0 | 6642555.699093197+/-0 | [[280.0+/-28.0, 27.5+/-2.75], [288.0+/-28.8, 27.5+/-2.75], [302.0+/-30.200000000000003, 27.5+/-2.75], [338.0+/-33.800000000000004, 27.5+/-2.75]] | 0.55+/-0.17 | 0.93+/-0.09 | 1.48+/-0.22 | 0.63+/-0.07 | -57.5+/-2.0 | 0.001188+/-0.000012 | 0.37+/-0.09 | 0.415+/-0.024 | 0.79+/-0.12 | 0.53+/-0.05
40 | 31 | 31 | 32 | 2023_03_01_11 | 2023-03-01 | 2023-03-01 | 6 | -61.0+/-2.0 | 11 | 9 | 1000 | 39 | 40 | 395 | [280, 304, 306, 332] | [283.8666666666667, 302.26666666666665, 307.73333333333335, 329.46666666666664] | [[280, 27.5], [304, 27.5], [306, 27.5], [332, 27.5]] | [[283.8666666666667, 27.5], [302.26666666666665, 27.5], [307.73333333333335, 27.5], [329.46666666666664, 27.5]] | 0.001188+/-0.000030 | 17 | 357 | FP | NO | 276 |  |  |  |  | 5.644 | 5.212 | 2023-03-01 | 0.256 | 3.965 | 0.003 | 0.005 | 3.86 | 5.69 | 0.168 | 0.015 | [ 7.59542583 12.12913123 12.59036707 20.02694834] | 0.529 | 0.004 | 0.044 | 0.003 | downslope | 2 | 1.383 | 4.957 | 0.015 | 0.005 | 0.34+/-0.12 | 0.97+/-0.27 | 1.31+/-0.29 | 0.74+/-0.09 | 395+/-20 | 0.23+/-0.09 | 0.84+/-0.24 | 1.06+/-0.25 | 0.79+/-0.08 | 357+/-10 | 0.18+/-0.08 | 0.48+/-0.09 | 0.66+/-0.16 | 0.73+/-0.06 | 0.11+/-0.05 | 0.29+/-0.05 | 0.41+/-0.10 | 0.73+/-0.06 | 0.16+/-0.06 | 0.76+/-0.23 | 0.92+/-0.23 | 0.83+/-0.07 | 0.19+/-0.07 | 0.35+/-0.07 | 0.54+/-0.12 | 0.65+/-0.07 | 1.383 | 4.957 | 0.015 | 0.005 | 3536477.4397597862+/-0 | 6427482.407278578+/-0 | [[280.0+/-28.0, 27.5+/-2.75], [304.0+/-30.400000000000002, 27.5+/-2.75], [306.0+/-30.6, 27.5+/-2.75], [332.0+/-33.2, 27.5+/-2.75]] | 0.34+/-0.13 | 0.97+/-0.09 | 1.31+/-0.18 | 0.74+/-0.07 | -61.0+/-2.0 | 0.001188+/-0.000012 | 0.19+/-0.06 | 0.353+/-0.023 | 0.54+/-0.09 | 0.65+/-0.06
39 | 32 | 32 | 33 | 2023_03_01_12 | 2023-03-01 | 2023-03-01 | 6 | -60.0+/-2.0 | 12 | 4.5 | 1000 | 45 | 46 | 455 | [274, 306, 308, 340] | [283.8666666666667, 302.26666666666665, 307.73333333333335, 329.46666666666664] | [[274, 30.0], [306, 30.0], [308, 30.0], [340, 30.0]] | [[283.8666666666667, 30.0], [302.26666666666665, 30.0], [307.73333333333335, 30.0], [329.46666666666664, 30.0]] | 0.001188+/-0.000030 | 17 | 430 | Substratum breaks right below cut length, maybe outlier | MAYBE | 270 |  |  |  |  | 5.644 | 5.212 | 2023-03-01 | 0.256 | 3.965 | 0.003 | 0.005 | 20 | 5.5 | 3.2 | 0.026 | [ 8.50493115 15.60676817 16.17567534 27.84778905] | 0.025 | 0.037 | 0.16 | 0.005 | downslope | 2 | 1.383 | 4.957 | 0.015 | 0.005 | 0.51+/-0.17 | 1.21+/-0.34 | 1.7+/-0.4 | 0.70+/-0.09 | 455+/-23 | 0.40+/-0.14 | 1.09+/-0.31 | 1.50+/-0.34 | 0.73+/-0.09 | 430+/-10 | 0.20+/-0.08 | 0.62+/-0.12 | 0.81+/-0.19 | 0.76+/-0.04 | 0.28+/-0.09 | 0.48+/-0.08 | 0.75+/-0.17 | 0.63+/-0.05 | 0.29+/-0.11 | 0.98+/-0.29 | 1.28+/-0.31 | 0.77+/-0.08 | 0.40+/-0.12 | 0.52+/-0.10 | 0.91+/-0.19 | 0.57+/-0.07 | 1.383 | 4.957 | 0.015 | 0.005 | 4840240.911122065+/-0 | 8710672.407551374+/-0 | [[274.0+/-27.400000000000002, 30.0+/-3.0], [306.0+/-30.6, 30.0+/-3.0], [308.0+/-30.8, 30.0+/-3.0], [340.0+/-34.0, 30.0+/-3.0]] | 0.51+/-0.20 | 1.21+/-0.13 | 1.72+/-0.27 | 0.70+/-0.07 | -60.0+/-2.0 | 0.001188+/-0.000012 | 0.40+/-0.11 | 0.516+/-0.033 | 0.91+/-0.15 | 0.57+/-0.06
37 | 34 | 34 | 35 | 2023_03_01_14 | 2023-03-01 | 2023-03-01 | 6 | -53.5+/-2.0 | 11.8 | 5 | 1000 | 40 | 38 | 390 | [274, 308, 318, 338] | [283.8666666666667, 302.26666666666665, 307.73333333333335, 329.46666666666664] | [[274, 29.5], [308, 29.5], [318, 29.5], [338, 29.5]] | [[283.8666666666667, 29.5], [302.26666666666665, 29.5], [307.73333333333335, 29.5], [329.46666666666664, 29.5]] | 0.001188+/-0.000030 | 17 |  | Entire substratum moves down, no crack visible in video, thus outlier | YES | 274 |  |  |  |  | 5.644 | 5.212 | 2023-03-01 | 0.256 | 3.965 | 0.003 | 0.005 | 1.6 | 5.91 | 0.229 | 0.063 | [ 5.15788729 10.29663665 12.43665153 17.83421862] | -3.442 | 0.129 | 0.143 | 0.011 | downslope | 2 | 1.383 | 4.957 | 0.015 | 0.005 | 0.71+/-0.17 | 0.89+/-0.24 | 1.60+/-0.33 | 0.56+/-0.08 | 390+/-20 | 0.71+/-0.17 | 0.89+/-0.24 | 1.60+/-0.33 | 0.56+/-0.08 | 390+/-10 | 1.11+/-0.27 | 1.07+/-0.16 | 2.2+/-0.4 | 0.49+/-0.04 | 0.42+/-0.10 | 0.49+/-0.08 | 0.91+/-0.17 | 0.539+/-0.035 | 0.53+/-0.13 | 0.78+/-0.22 | 1.31+/-0.29 | 0.60+/-0.08 | 0.60+/-0.14 | 0.48+/-0.08 | 1.08+/-0.20 | 0.45+/-0.05 | 1.383 | 4.957 | 0.015 | 0.005 | 4568769.640278088+/-0 | 8234576.761933801+/-0 | [[274.0+/-27.400000000000002, 29.5+/-2.95], [308.0+/-30.8, 29.5+/-2.95], [318.0+/-31.8, 29.5+/-2.95], [338.0+/-33.800000000000004, 29.5+/-2.95]] | 0.71+/-0.19 | 0.89+/-0.09 | 1.60+/-0.24 | 0.56+/-0.06 | -53.5+/-2.0 | 0.001188+/-0.000012 | 0.60+/-0.12 | 0.484+/-0.024 | 1.08+/-0.14 | 0.45+/-0.04
36 | 38 | 38 | 39 | 2023_03_01_4 | 2023-03-01 | 2023-03-01 | 6 | -25.5+/-2.0 | 11.5 | 7.75 | 1000 | 16.5 | 17 | 167.5 | [302, 296, 310, 346] | [283.8666666666667, 302.26666666666665, 307.73333333333335, 329.46666666666664] | [[302, 28.75], [296, 28.75], [310, 28.75], [346, 28.75]] | [[283.8666666666667, 28.75], [302.26666666666665, 28.75], [307.73333333333335, 28.75], [329.46666666666664, 28.75]] | 0.001188+/-0.000030 | 17 | 169 | FP | NO | 260 |  |  |  |  | 5.644 | 5.212 | 2023-03-01 | 0.256 | 3.965 | 0.003 | 0.005 | 1.79 | 6.61 | 0.08 | 0.026 | [ 4.19906913 3.67723209 4.99159783 10.32202342] | 0.215 | 0.004 | 0.045 | 0.004 | downslope | 2 | 1.383 | 4.957 | 0.015 | 0.005 | 0.50+/-0.12 | 0.14+/-0.04 | 0.65+/-0.15 | 0.22+/-0.04 | 168+/-8 | 0.51+/-0.12 | 0.15+/-0.04 | 0.65+/-0.15 | 0.22+/-0.04 | 169+/-10 | 0.52+/-0.12 | 0.24+/-0.05 | 0.76+/-0.17 | 0.319+/-0.024 | 0.134+/-0.032 | 0.059+/-0.013 | 0.19+/-0.04 | 0.306+/-0.024 | 0.42+/-0.10 | 0.13+/-0.04 | 0.55+/-0.13 | 0.23+/-0.04 | 0.24+/-0.06 | 0.069+/-0.016 | 0.31+/-0.07 | 0.226+/-0.026 | 1.383 | 4.957 | 0.015 | 0.005 | 5084380.37187481+/-0 | 9020866.307312446+/-0 | [[302.0+/-30.200000000000003, 28.75+/-2.875], [296.0+/-29.6, 28.75+/-2.875], [310.0+/-31.0, 28.75+/-2.875], [346.0+/-34.6, 28.75+/-2.875]] | 0.50+/-0.07 | 0.144+/-0.019 | 0.64+/-0.07 | 0.224+/-0.035 | -25.5+/-2.0 | 0.001188+/-0.000012 | 0.237+/-0.025 | 0.0692+/-0.0032 | 0.306+/-0.023 | 0.226+/-0.024
38 | 33 | 33 | 34 | 2023_03_01_13 | 2023-03-01 | 2023-03-01 | 6 | -63.5+/-2.0 | 11.8 | 4.8 | 1000 | 49 | 52 | 505 | [282, 306, 310, 340] | [283.8666666666667, 302.26666666666665, 307.73333333333335, 329.46666666666664] | [[282, 29.5], [306, 29.5], [310, 29.5], [340, 29.5]] | [[283.8666666666667, 29.5], [302.26666666666665, 29.5], [307.73333333333335, 29.5], [329.46666666666664, 29.5]] | 0.001188+/-0.000030 | 17 | 445 | Substratum breaks right below cut length, maybe outlier | MAYBE | 260 |  |  |  |  | 5.644 | 5.212 | 2023-03-01 | 0.256 | 3.965 | 0.003 | 0.005 | 0.059 | 3.3 | 0 | 0.008 | [132.37199302 173.35340229 180.94958551 245.48909457] | 0.145 | 0.022 | 0.004 | 0.002 | downslope | 2 | 1.383 | 4.957 | 0.015 | 0.005 | 0.44+/-0.19 | 1.5+/-0.4 | 1.9+/-0.5 | 0.77+/-0.09 | 505+/-25 | 0.25+/-0.11 | 1.18+/-0.34 | 1.42+/-0.34 | 0.83+/-0.08 | 445+/-10 | 0.33+/-0.21 | 4.0+/-1.3 | 4.3+/-1.4 | 0.92+/-0.05 | 0.18+/-0.08 | 0.44+/-0.08 | 0.62+/-0.15 | 0.70+/-0.06 | 0.17+/-0.09 | 1.07+/-0.32 | 1.24+/-0.32 | 0.86+/-0.07 | 0.27+/-0.10 | 0.51+/-0.10 | 0.77+/-0.17 | 0.65+/-0.08 | 1.383 | 4.957 | 0.015 | 0.005 | 4770674.449956875+/-0 | 8572119.14666979+/-0 | [[282.0+/-28.200000000000003, 29.5+/-2.95], [306.0+/-30.6, 29.5+/-2.95], [310.0+/-31.0, 29.5+/-2.95], [340.0+/-34.0, 29.5+/-2.95]] | 0.44+/-0.21 | 1.50+/-0.18 | 1.94+/-0.33 | 0.77+/-0.08 | -63.5+/-2.0 | 0.001188+/-0.000012 | 0.27+/-0.10 | 0.51+/-0.04 | 0.77+/-0.13 | 0.65+/-0.07
34 | 37 | 37 | 38 | 2023_03_01_3 | 2023-03-01 | 2023-03-01 | 6 | -34.5+/-2.0 | 11.75 | 3.5 | 1000 | 20 | 24 | 220 | [314, 308, 308, 328] | [283.8666666666667, 302.26666666666665, 307.73333333333335, 329.46666666666664] | [[314, 29.375], [308, 29.375], [308, 29.375], [328, 29.375]] | [[283.8666666666667, 29.375], [302.26666666666665, 29.375], [307.73333333333335, 29.375], [329.46666666666664, 29.375]] | 0.001188+/-0.000030 | 17 | 205 | FP | NO | 258 |  |  |  |  | 5.644 | 5.212 | 2023-03-01 | 0.256 | 3.965 | 0.003 | 0.005 | 1.88 | 6.73 | 0.088 | 0.022 | [4.77207528 4.1906822 4.1906822 6.40139848] | 0.492 | 0.006 | 0.047 | 0.003 | downslope | 2 | 1.383 | 4.957 | 0.015 | 0.005 | 0.55+/-0.12 | 0.29+/-0.08 | 0.83+/-0.18 | 0.34+/-0.05 | 220+/-11 | 0.46+/-0.10 | 0.27+/-0.08 | 0.73+/-0.16 | 0.36+/-0.05 | 205+/-10 | 0.52+/-0.13 | 0.45+/-0.09 | 0.97+/-0.21 | 0.468+/-0.030 | 0.130+/-0.032 | 0.099+/-0.019 | 0.23+/-0.05 | 0.432+/-0.030 | 0.38+/-0.09 | 0.24+/-0.07 | 0.61+/-0.14 | 0.38+/-0.06 | 0.23+/-0.05 | 0.120+/-0.025 | 0.35+/-0.07 | 0.342+/-0.035 | 1.383 | 4.957 | 0.015 | 0.005 | 5055785.428026507+/-0 | 9085020.335058793+/-0 | [[314.0+/-31.400000000000002, 29.375+/-2.9375], [308.0+/-30.8, 29.375+/-2.9375], [308.0+/-30.8, 29.375+/-2.9375], [328.0+/-32.800000000000004, 29.375+/-2.9375]] | 0.54+/-0.09 | 0.285+/-0.029 | 0.83+/-0.09 | 0.34+/-0.04 | -34.5+/-2.0 | 0.001188+/-0.000012 | 0.232+/-0.030 | 0.1203+/-0.0033 | 0.352+/-0.030 | 0.342+/-0.032
33 | 39 | 39 | 40 | 2023_03_01_5 | 2023-03-01 | 2023-03-01 | 6 | -40.0+/-2.0 | 10.7 | 7.8 | 1000 | 21 | 18 | 195 | [290, 304, 308, 334] | [283.8666666666667, 302.26666666666665, 307.73333333333335, 329.46666666666664] | [[290, 26.75], [304, 26.75], [308, 26.75], [334, 26.75]] | [[283.8666666666667, 26.75], [302.26666666666665, 26.75], [307.73333333333335, 26.75], [329.46666666666664, 26.75]] | 0.001188+/-0.000030 | 17 | 203 | FP | NO | 262 |  |  |  |  | 5.644 | 5.212 | 2023-03-01 | 0.256 | 3.965 | 0.003 | 0.005 | 0.204 | 5.51 | 0.002 | 0.012 | [11.48296744 14.88652757 15.99749169 24.99429515] | 0.269 | 0.004 | 0.011 | 0.002 | downslope | 2 | 1.383 | 4.957 | 0.015 | 0.005 | 0.36+/-0.09 | 0.30+/-0.09 | 0.66+/-0.15 | 0.46+/-0.06 | 195+/-10 | 0.40+/-0.09 | 0.31+/-0.09 | 0.71+/-0.16 | 0.44+/-0.06 | 203+/-10 | 0.75+/-0.18 | 0.50+/-0.13 | 1.25+/-0.28 | 0.40+/-0.05 | 0.113+/-0.031 | 0.107+/-0.021 | 0.22+/-0.05 | 0.49+/-0.04 | 0.32+/-0.07 | 0.28+/-0.08 | 0.60+/-0.14 | 0.47+/-0.06 | 0.20+/-0.05 | 0.134+/-0.029 | 0.33+/-0.07 | 0.40+/-0.04 | 1.383 | 4.957 | 0.015 | 0.005 | 3486392.8204631195+/-0 | 6300614.48173819+/-0 | [[290.0+/-29.0, 26.75+/-2.6750000000000003], [304.0+/-30.400000000000002, 26.75+/-2.6750000000000003], [308.0+/-30.8, 26.75+/-2.6750000000000003], [334.0+/-33.4, 26.75+/-2.6750000000000003]] | 0.36+/-0.07 | 0.301+/-0.028 | 0.66+/-0.07 | 0.46+/-0.05 | -40.0+/-2.0 | 0.001188+/-0.000012 | 0.200+/-0.031 | 0.1338+/-0.0035 | 0.334+/-0.032 | 0.40+/-0.04
32 | 40 | 40 | 41 | 2023_03_01_6 | 2023-03-01 | 2023-03-01 | 6 | 0.0+/-2.0 | 9.5 | 8.5 | 1000 | 10.5 | 10 | 102.5 | [290, 290, 294, 314] | [283.8666666666667, 302.26666666666665, 307.73333333333335, 329.46666666666664] | [[290, 23.75], [290, 23.75], [294, 23.75], [314, 23.75]] | [[283.8666666666667, 23.75], [302.26666666666665, 23.75], [307.73333333333335, 23.75], [329.46666666666664, 23.75]] | 0.001188+/-0.000030 | 17 | 85 | SF65 | NO | 296 |  |  |  |  | 5.644 | 5.212 | 2023-03-01 | 0.256 | 3.965 | 0.003 | 0.005 | [9 empty] | downslope | 2 | 1.383 | 4.957 | 0.015 | 0.005 | 0.62+/-0.16 | 0.0055+/-0.0034 | 0.63+/-0.16 | 0.009+/-0.005 | 102+/-5 | 0.49+/-0.14 | 0.0033+/-0.0026 | 0.49+/-0.14 | 0.007+/-0.005 | 85+/-10 | nan+/-0 | nan+/-0 | nan+/-0 | nan+/-0 | 0.107+/-0.030 | 0.014+/-0.005 | 0.121+/-0.035 | 0.115+/-0.017 | 0.42+/-0.12 | 0.0019+/-0.0019 | 0.42+/-0.12 | 0.004+/-0.004 | 0.20+/-0.05 | 0.0087+/-0.0035 | 0.21+/-0.06 | 0.042+/-0.010 | 1.383 | 4.957 | 0.015 | 0.005 | 2001791.2018979052+/-0 | 3711568.3399935286+/-0 | [[290.0+/-29.0, 23.75+/-2.375], [290.0+/-29.0, 23.75+/-2.375], [294.0+/-29.400000000000002, 23.75+/-2.375], [314.0+/-31.400000000000002, 23.75+/-2.375]] | 0.62+/-0.06 | 0.0055+/-0.0031 | 0.62+/-0.06 | 0.009+/-0.005 | 0.0+/-2.0 | 0.001188+/-0.000012 | 0.199+/-0.013 | 0.0087+/-0.0013 | 0.207+/-0.012 | 0.042+/-0.008
31 | 41 | 41 | 42 | 2023_03_01_7 | 2023-03-01 | 2023-03-01 | 6 | -8.0+/-2.0 | 8.5 | 9 | 1000 | 13.5 | 11 | 122.5 | [278, 312, 296, 314] | [283.8666666666667, 302.26666666666665, 307.73333333333335, 329.46666666666664] | [[278, 21.25], [312, 21.25], [296, 21.25], [314, 21.25]] | [[283.8666666666667, 21.25], [302.26666666666665, 21.25], [307.73333333333335, 21.25], [329.46666666666664, 21.25]] | 0.001188+/-0.000030 | 17 | 139 | SF24 | NO | 254 |  |  |  |  | 5.644 | 5.212 | 2023-03-01 | 0.256 | 3.965 | 0.003 | 0.005 | [9 empty] | downslope | 2 | 1.383 | 4.957 | 0.015 | 0.005 | 0.75+/-0.19 | 0.036+/-0.012 | 0.79+/-0.19 | 0.046+/-0.011 | 122+/-6 | 0.94+/-0.22 | 0.045+/-0.014 | 0.98+/-0.23 | 0.046+/-0.010 | 139+/-10 | nan+/-0 | nan+/-0 | nan+/-0 | nan+/-0 | 0.30+/-0.07 | 0.094+/-0.025 | 0.40+/-0.09 | 0.237+/-0.015 | 0.76+/-0.18 | 0.032+/-0.011 | 0.79+/-0.19 | 0.041+/-0.010 | 0.49+/-0.11 | 0.065+/-0.016 | 0.55+/-0.12 | 0.117+/-0.011 | 1.383 | 4.957 | 0.015 | 0.005 | 1371233.302102967+/-0 | 2549917.6621621153+/-0 | [[278.0+/-27.8, 21.25+/-2.125], [312.0+/-31.200000000000003, 21.25+/-2.125], [296.0+/-29.6, 21.25+/-2.125], [314.0+/-31.400000000000002, 21.25+/-2.125]] | 0.75+/-0.08 | 0.036+/-0.008 | 0.79+/-0.08 | 0.046+/-0.011 | -8.0+/-2.0 | 0.001188+/-0.000012 | 0.490+/-0.029 | 0.0647+/-0.0033 | 0.554+/-0.028 | 0.117+/-0.010
30 | 42 | 42 | 43 | 2023_03_01_8 | 2023-03-01 | 2023-03-01 | 6 | -8.0+/-2.0 | 8.5 | 9 | 760 | 15 | 10.5 | 127.5 | [278, 312, 296, 314] | [283.8666666666667, 302.26666666666665, 307.73333333333335, 329.46666666666664] | [[278, 21.25], [312, 21.25], [296, 21.25], [314, 21.25]] | [[283.8666666666667, 21.25], [302.26666666666665, 21.25], [307.73333333333335, 21.25], [329.46666666666664, 21.25]] | 0.001188+/-0.000030 | 17 |  | FP. Same sample as PST6, with sample length 76cm. | NO | 254 |  |  |  |  | 5.644 | 5.212 | 2023-03-01 | 0.256 | 3.965 | 0.003 | 0.005 | [9 empty] | downslope | 2 | 1.383 | 4.957 | 0.015 | 0.005 | 0.80+/-0.19 | 0.037+/-0.012 | 0.84+/-0.20 | 0.044+/-0.011 | 128+/-6 | 0.80+/-0.19 | 0.037+/-0.012 | 0.84+/-0.20 | 0.044+/-0.011 | 128+/-10 | nan+/-0 | nan+/-0 | nan+/-0 | nan+/-0 | 0.24+/-0.06 | 0.071+/-0.020 | 0.31+/-0.08 | 0.226+/-0.015 | 0.66+/-0.16 | 0.027+/-0.009 | 0.69+/-0.17 | 0.039+/-0.012 | 0.40+/-0.09 | 0.050+/-0.013 | 0.45+/-0.11 | 0.111+/-0.011 | 1.383 | 4.957 | 0.015 | 0.005 | 1371233.302102967+/-0 | 2549917.6621621153+/-0 | [[278.0+/-27.8, 21.25+/-2.125], [312.0+/-31.200000000000003, 21.25+/-2.125], [296.0+/-29.6, 21.25+/-2.125], [314.0+/-31.400000000000002, 21.25+/-2.125]] | 0.80+/-0.09 | 0.037+/-0.009 | 0.84+/-0.09 | 0.044+/-0.011 | -8.0+/-2.0 | 0.001188+/-0.000012 | 0.402+/-0.025 | 0.0501+/-0.0030 | 0.452+/-0.024 | 0.111+/-0.011
29 | 43 | 43 | 44 | 2023_03_01_9 | 2023-03-01 | 2023-03-01 | 6 | -50.0+/-2.0 | 11.5 | 5 | 1000 | 30 | 32.5 | 312.5 | [288, 306, 312, 314] | [283.8666666666667, 302.26666666666665, 307.73333333333335, 329.46666666666664] | [[288, 28.75], [306, 28.75], [312, 28.75], [314, 28.75]] | [[283.8666666666667, 28.75], [302.26666666666665, 28.75], [307.73333333333335, 28.75], [329.46666666666664, 28.75]] | 0.001188+/-0.000030 | 17 | 200 | FP | NO | 246 |  |  |  |  | 5.644 | 5.212 | 2023-03-01 | 0.256 | 3.965 | 0.003 | 0.005 | 20 | 2.01 | 42.7 | 1.82 | [631.80924005 713.8015538 742.25082432 751.85823695] | -7.305 | 0.017 | 2.135 | 0.905 | downslope | 2 | 1.383 | 4.957 | 0.015 | 0.005 | 0.52+/-0.12 | 0.64+/-0.17 | 1.17+/-0.24 | 0.55+/-0.07 | 312+/-16 | 0.13+/-0.04 | 0.40+/-0.12 | 0.53+/-0.14 | 0.75+/-0.07 | 200+/-10 | 0.0030+/-0.0011 | 0.0072+/-0.0018 | 0.0102+/-0.0025 | 0.70+/-0.07 | 0.022+/-0.011 | 0.076+/-0.016 | 0.097+/-0.026 | 0.78+/-0.07 | 0.108+/-0.033 | 0.37+/-0.11 | 0.48+/-0.13 | 0.77+/-0.07 | 0.054+/-0.022 | 0.126+/-0.029 | 0.18+/-0.04 | 0.70+/-0.07 | 1.383 | 4.957 | 0.015 | 0.005 | 3630434.7883225135+/-0 | 6713494.945510533+/-0 | [[288.0+/-28.8, 28.75+/-2.875], [306.0+/-30.6, 28.75+/-2.875], [312.0+/-31.200000000000003, 28.75+/-2.875], [314.0+/-31.400000000000002, 28.75+/-2.875]] | 0.52+/-0.13 | 0.64+/-0.06 | 1.17+/-0.16 | 0.55+/-0.06 | -50.0+/-2.0 | 0.001188+/-0.000012 | 0.054+/-0.017 | 0.126+/-0.004 | 0.180+/-0.019 | 0.70+/-0.06
35 | 36 | 36 | 37 | 2023_03_01_2 | 2023-03-01 | 2023-03-01 | 6 | -44.5+/-2.0 | 11.5 | 8 | 1000 | 28.5 | 30 | 292.5 | [282, 292, 308, 334] | [283.8666666666667, 302.26666666666665, 307.73333333333335, 329.46666666666664] | [[282, 28.75], [292, 28.75], [308, 28.75], [334, 28.75]] | [[283.8666666666667, 28.75], [302.26666666666665, 28.75], [307.73333333333335, 28.75], [329.46666666666664, 28.75]] | 0.001188+/-0.000030 | 17 | 253 | FP | NO | 316 |  |  |  |  | 5.644 | 5.212 | 2023-03-01 | 0.256 | 3.965 | 0.003 | 0.005 | [9 empty] | downslope | 2 | 1.383 | 4.957 | 0.015 | 0.005 | 0.68+/-0.14 | 0.52+/-0.14 | 1.20+/-0.24 | 0.44+/-0.06 | 292+/-15 | 0.45+/-0.10 | 0.44+/-0.12 | 0.89+/-0.19 | 0.49+/-0.07 | 253+/-10 | nan+/-0 | nan+/-0 | nan+/-0 | nan+/-0 | 0.16+/-0.04 | 0.174+/-0.031 | 0.34+/-0.07 | 0.52+/-0.04 | 0.35+/-0.08 | 0.39+/-0.12 | 0.74+/-0.17 | 0.53+/-0.07 | 0.27+/-0.07 | 0.20+/-0.04 | 0.47+/-0.10 | 0.43+/-0.05 | 1.383 | 4.957 | 0.015 | 0.005 | 4121121.7847919506+/-0 | 7471863.134518655+/-0 | [[282.0+/-28.200000000000003, 28.75+/-2.875], [292.0+/-29.200000000000003, 28.75+/-2.875], [308.0+/-30.8, 28.75+/-2.875], [334.0+/-33.4, 28.75+/-2.875]] | 0.68+/-0.14 | 0.52+/-0.05 | 1.20+/-0.16 | 0.44+/-0.05 | -44.5+/-2.0 | 0.001188+/-0.000012 | 0.27+/-0.05 | 0.200+/-0.006 | 0.47+/-0.05 | 0.43+/-0.04
58 | 45 | 45 | 46 | 2023_03_02_10 | 2023-03-02 | 2023-03-02 | 7 | -13.0+/-2.0 | 10 | 14 | 690 | 12 | 13 | 125 | [288, 284, 296, 314] | [286.6666666666667, 297.42857142857144, 301.9047619047619, 326.76190476190476] | [[288, 25.0], [284, 25.0], [296, 25.0], [314, 25.0]] | [[286.6666666666667, 25.0], [297.42857142857144, 25.0], [301.9047619047619, 25.0], [326.76190476190476, 25.0]] | 0.001188+/-0.000030 | 25 |  | SF29. Same sample as PST7, with sample length 69cm. No DICE | NO | 246 |  |  |  |  | 3.6 | 5.895 | 2023-03-02 | 0.955 | 5.737 | 0.013 | 0.021 | [9 empty] | downslope | 2 | 1.383 | 4.957 | 0.015 | 0.005 | 0.58+/-0.15 | 0.050+/-0.016 | 0.63+/-0.16 | 0.080+/-0.020 | 125+/-6 | 0.58+/-0.15 | 0.050+/-0.016 | 0.63+/-0.16 | 0.080+/-0.020 | 125+/-10 | nan+/-0 | nan+/-0 | nan+/-0 | nan+/-0 | 0.28+/-0.07 | 0.096+/-0.028 | 0.38+/-0.10 | 0.253+/-0.018 | 0.49+/-0.12 | 0.088+/-0.023 | 0.57+/-0.14 | 0.153+/-0.016 | 0.26+/-0.07 | 0.040+/-0.010 | 0.30+/-0.07 | 0.132+/-0.016 | 1.383 | 4.957 | 0.015 | 0.005 | 2299031.2349690725+/-0 | 4268443.316386851+/-0 | [[288.0+/-28.8, 25.0+/-2.5], [284.0+/-28.400000000000002, 25.0+/-2.5], [296.0+/-29.6, 25.0+/-2.5], [314.0+/-31.400000000000002, 25.0+/-2.5]] | 0.57+/-0.07 | 0.050+/-0.011 | 0.62+/-0.07 | 0.080+/-0.020 | -13.0+/-2.0 | 0.001188+/-0.000012 | 0.264+/-0.021 | 0.0402+/-0.0028 | 0.304+/-0.020 | 0.132+/-0.016
60 | 47 | 47 | 48 | 2023_03_02_12 | 2023-03-02 | 2023-03-02 | 7 | 0.0+/-2.0 | 10.5 | 3.5 | 600 | 9 | 8 | 85 | [284, 300, 288, 316] | [286.6666666666667, 297.42857142857144, 301.9047619047619, 326.76190476190476] | [[284, 26.25], [300, 26.25], [288, 26.25], [316, 26.25]] | [[286.6666666666667, 26.25], [297.42857142857144, 26.25], [301.9047619047619, 26.25], [326.76190476190476, 26.25]] | 0.001188+/-0.000030 | 25 |  | FP. Same sample as PST8, with sample length 60cm. No DICE | NO | 266 |  |  |  |  | 3.6 | 5.895 | 2023-03-02 | 0.955 | 5.737 | 0.013 | 0.021 | [9 empty] | downslope | 2 | 1.383 | 4.957 | 0.015 | 0.005 | 0.50+/-0.15 | 0.0014+/-0.0018 | 0.50+/-0.15 | 0.003+/-0.004 | 85+/-4 | 0.50+/-0.15 | 0.0014+/-0.0018 | 0.50+/-0.15 | 0.003+/-0.004 | 85+/-10 | nan+/-0 | nan+/-0 | nan+/-0 | nan+/-0 | 0.18+/-0.05 | 0.025+/-0.010 | 0.21+/-0.06 | 0.120+/-0.017 | 0.33+/-0.09 | 0.017+/-0.007 | 0.35+/-0.10 | 0.048+/-0.011 | 0.19+/-0.05 | 0.0066+/-0.0026 | 0.19+/-0.05 | 0.034+/-0.010 | 1.383 | 4.957 | 0.015 | 0.005 | 2664161.875434624+/-0 | 4941412.518038947+/-0 | [[284.0+/-28.400000000000002, 26.25+/-2.625], [300.0+/-30.0, 26.25+/-2.625], [288.0+/-28.8, 26.25+/-2.625], [316.0+/-31.6, 26.25+/-2.625]] | 0.50+/-0.05 | 0.0014+/-0.0017 | 0.50+/-0.05 | 0.003+/-0.004 | 0.0+/-2.0 | 0.001188+/-0.000012 | 0.188+/-0.013 | 0.0066+/-0.0013 | 0.194+/-0.012 | 0.034+/-0.008
61 | 48 | 48 | 49 | 2023_03_02_13 | 2023-03-02 | 2023-03-02 | 7 | -54.5+/-2.0 | 11.75 | 5.8 | 1000 | 35 | 35.5 | 352.5 | [320, 286, 310, 318] | [286.6666666666667, 297.42857142857144, 301.9047619047619, 326.76190476190476] | [[320, 29.375], [286, 29.375], [310, 29.375], [318, 29.375]] | [[286.6666666666667, 29.375], [297.42857142857144, 29.375], [301.9047619047619, 29.375], [326.76190476190476, 29.375]] | 0.001188+/-0.000030 | 25 | Outlier | FP. Unterer Zacken abgebrochen. Outlier, because substratum just moves down | YES | 276 |  |  |  |  | 3.6 | 5.895 | 2023-03-02 | 0.955 | 5.737 | 0.013 | 0.021 | [9 empty] | downslope | 2 | 1.383 | 4.957 | 0.015 | 0.005 | 0.39+/-0.11 | 0.78+/-0.21 | 1.17+/-0.25 | 0.66+/-0.08 | 352+/-18 | 0.39+/-0.11 | 0.78+/-0.21 | 1.17+/-0.25 | 0.66+/-0.08 | 352+/-10 | nan+/-0 | nan+/-0 | nan+/-0 | nan+/-0 | 0.33+/-0.10 | 0.66+/-0.11 | 0.99+/-0.20 | 0.66+/-0.04 | 0.56+/-0.15 | 0.73+/-0.12 | 1.29+/-0.25 | 0.57+/-0.05 | 0.30+/-0.08 | 0.37+/-0.07 | 0.67+/-0.13 | 0.55+/-0.06 | 1.383 | 4.957 | 0.015 | 0.005 | 4825462.036290669+/-0 | 8717133.781789057+/-0 | [[320.0+/-32.0, 29.375+/-2.9375], [286.0+/-28.6, 29.375+/-2.9375], [310.0+/-31.0, 29.375+/-2.9375], [318.0+/-31.8, 29.375+/-2.9375]] | 0.39+/-0.12 | 0.78+/-0.07 | 1.17+/-0.15 | 0.66+/-0.06 | -54.5+/-2.0 | 0.001188+/-0.000012 | 0.30+/-0.07 | 0.369+/-0.018 | 0.67+/-0.09 | 0.55+/-0.05
62 | 55 | 55 | 56 | 2023_03_02_2 | 2023-03-02 | 2023-03-02 | 7 | -51.5+/-2.0 | 11 | 10 | 1000 | 34 | 31 | 325 | [302, 300, 320, 350] | [286.6666666666667, 297.42857142857144, 301.9047619047619, 326.76190476190476] | [[302, 27.5], [300, 27.5], [320, 27.5], [350, 27.5]] | [[286.6666666666667, 27.5], [297.42857142857144, 27.5], [301.9047619047619, 27.5], [326.76190476190476, 27.5]] | 0.001188+/-0.000030 | 25 |  | No DICe | NO | 256 |  |  |  |  | 3.6 | 5.895 | 2023-03-02 | 0.955 | 5.737 | 0.013 | 0.021 | [9 empty] | downslope | 2 | 1.383 | 4.957 | 0.015 | 0.005 | 0.50+/-0.12 | 0.65+/-0.18 | 1.16+/-0.24 | 0.56+/-0.08 | 325+/-16 | 0.50+/-0.12 | 0.65+/-0.18 | 1.16+/-0.24 | 0.56+/-0.08 | 325+/-10 | nan+/-0 | nan+/-0 | nan+/-0 | nan+/-0 | 0.45+/-0.12 | 0.54+/-0.09 | 0.99+/-0.20 | 0.55+/-0.04 | 0.70+/-0.17 | 0.59+/-0.10 | 1.28+/-0.25 | 0.46+/-0.05 | 0.37+/-0.09 | 0.30+/-0.06 | 0.67+/-0.13 | 0.45+/-0.05 | 1.383 | 4.957 | 0.015 | 0.005 | 4657000.468920328+/-0 | 8215381.787984436+/-0 | [[302.0+/-30.200000000000003, 27.5+/-2.75], [300.0+/-30.0, 27.5+/-2.75], [320.0+/-32.0, 27.5+/-2.75], [350.0+/-35.0, 27.5+/-2.75]] | 0.50+/-0.13 | 0.65+/-0.06 | 1.15+/-0.15 | 0.56+/-0.06 | -51.5+/-2.0 | 0.001188+/-0.000012 | 0.37+/-0.07 | 0.303+/-0.012 | 0.67+/-0.08 | 0.45+/-0.04
66 | 53 | 53 | 54 | 2023_03_02_18 | 2023-03-02 | 2023-03-02 | 7 | 33.0+/-2.0 | 13.5 | 6.5 | 570 | 9.5 | 11.5 | 105 | [294, 328, 302, 342] | [286.6666666666667, 297.42857142857144, 301.9047619047619, 326.76190476190476] | [[294, 33.75], [328, 33.75], [302, 33.75], [342, 33.75]] | [[286.6666666666667, 33.75], [297.42857142857144, 33.75], [301.9047619047619, 33.75], [326.76190476190476, 33.75]] | 0.001188+/-0.000030 | 25 |  | FP. Same sample as PST13, with sample length 57.5cm. No DICE. | NO | 290 |  |  |  |  | 3.6 | 5.895 | 2023-03-02 | 0.955 | 5.737 | 0.013 | 0.021 | [9 empty] | upslope | 2 | 1.383 | 4.957 | 0.015 | 0.005 | 1.3+/-0.5 | 0.15+/-0.06 | 1.5+/-0.5 | 0.103+/-0.012 | 105+/-5 | 1.3+/-0.5 | 0.15+/-0.06 | 1.5+/-0.5 | 0.103+/-0.012 | 105+/-10 | nan+/-0 | nan+/-0 | nan+/-0 | nan+/-0 | 0.39+/-0.08 | 0.0044+/-0.0024 | 0.39+/-0.08 | 0.011+/-0.006 | 0.68+/-0.17 | 0.007+/-0.005 | 0.69+/-0.17 | 0.009+/-0.007 | 0.39+/-0.10 | 0.009+/-0.006 | 0.40+/-0.11 | 0.023+/-0.010 | 1.383 | 4.957 | 0.015 | 0.005 | 7799330.641236874+/-0 | 13913514.02494942+/-0 | [[294.0+/-29.400000000000002, 33.75+/-3.375], [328.0+/-32.800000000000004, 33.75+/-3.375], [302.0+/-30.200000000000003, 33.75+/-3.375], [342.0+/-34.2, 33.75+/-3.375]] | 1.31+/-0.12 | 0.151+/-0.021 | 1.46+/-0.14 | 0.103+/-0.010 | 33.0+/-2.0 | 0.001188+/-0.000012 | 0.392+/-0.013 | 0.0092+/-0.0019 | 0.401+/-0.014 | 0.023+/-0.004
64 | 51 | 51 | 52 | 2023_03_02_16 | 2023-03-02 | 2023-03-02 | 7 | 45.0+/-2.0 | 12.5 | 6.5 | 1000 | 12.5 | 12 | 122.5 | [282, 300, 310, 344] | [286.6666666666667, 297.42857142857144, 301.9047619047619, 326.76190476190476] | [[282, 31.25], [300, 31.25], [310, 31.25], [344, 31.25]] | [[286.6666666666667, 31.25], [297.42857142857144, 31.25], [301.9047619047619, 31.25], [326.76190476190476, 31.25]] | 0.001188+/-0.000030 | 25 | 111 | SF28. Sage ist weit nach vorne gesprungen, deshalb muss mann korrigieren mit 2 cm. | NO | 306 |  |  |  |  | 3.6 | 5.895 | 2023-03-02 | 0.955 | 5.737 | 0.013 | 0.021 | 0.764 | 5.08 | 0.014 | 0.05 | [16.3336339 22.36155536 26.4116205 44.79617687] | 0.287 | 0.001 | 0.018 | 0.01 | upslope | 2 | 1.383 | 4.957 | 0.015 | 0.005 | 0.84+/-0.22 | 0.18+/-0.07 | 1.02+/-0.28 | 0.176+/-0.027 | 122+/-6 | 0.77+/-0.20 | 0.18+/-0.07 | 0.95+/-0.27 | 0.190+/-0.028 | 111+/-10 | 0.56+/-0.12 | 0.027+/-0.013 | 0.59+/-0.13 | 0.047+/-0.016 | 0.48+/-0.09 | 0.0056+/-0.0029 | 0.49+/-0.09 | 0.011+/-0.005 | 0.73+/-0.15 | 0.006+/-0.005 | 0.74+/-0.15 | 0.009+/-0.006 | 0.39+/-0.08 | 0.009+/-0.005 | 0.40+/-0.08 | 0.024+/-0.010 | 1.383 | 4.957 | 0.015 | 0.005 | 5857953.135406595+/-0 | 10474242.520629173+/-0 | [[282.0+/-28.200000000000003, 31.25+/-3.125], [300.0+/-30.0, 31.25+/-3.125], [310.0+/-31.0, 31.25+/-3.125], [344.0+/-34.4, 31.25+/-3.125]] | 0.84+/-0.06 | 0.180+/-0.020 | 1.02+/-0.07 | 0.176+/-0.017 | 45.0+/-2.0 | 0.001188+/-0.000012 | 0.390+/-0.011 | 0.0094+/-0.0016 | 0.399+/-0.011 | 0.024+/-0.004
65 | 52 | 52 | 53 | 2023_03_02_17 | 2023-03-02 | 2023-03-02 | 7 | 33.0+/-2.0 | 13.5 | 6.5 | 1000 | 11.5 | 11 | 112.5 | [294, 328, 302, 342] | [286.6666666666667, 297.42857142857144, 301.9047619047619, 326.76190476190476] | [[294, 33.75], [328, 33.75], [302, 33.75], [342, 33.75]] | [[286.6666666666667, 33.75], [297.42857142857144, 33.75], [301.9047619047619, 33.75], [326.76190476190476, 33.75]] | 0.001188+/-0.000030 | 25 | 200 | SF31 | NO | 290 |  |  |  |  | 3.6 | 5.895 | 2023-03-02 | 0.955 | 5.737 | 0.013 | 0.021 | 1.78 | 5.37 | 0.019 | 0.025 | [14.45831538 26.02107347 16.70042002 32.56860007] | 0.034 | 0 | 0.011 | 0.005 | upslope | 2 | 1.383 | 4.957 | 0.015 | 0.005 | 0.80+/-0.22 | 0.11+/-0.04 | 0.91+/-0.26 | 0.117+/-0.021 | 112+/-6 | 1.6+/-0.4 | 0.10+/-0.05 | 1.7+/-0.4 | 0.059+/-0.016 | 200+/-10 | 1.02+/-0.17 | 0.015+/-0.006 | 1.04+/-0.17 | 0.014+/-0.006 | 1.14+/-0.16 | 0.090+/-0.019 | 1.23+/-0.18 | 0.073+/-0.008 | 1.66+/-0.28 | 0.013+/-0.007 | 1.67+/-0.27 | 0.008+/-0.005 | 0.88+/-0.15 | 0.0010+/-0.0017 | 0.88+/-0.15 | 0.0011+/-0.0020 | 1.383 | 4.957 | 0.015 | 0.005 | 7799330.641236874+/-0 | 13913514.02494942+/-0 | [[294.0+/-29.400000000000002, 33.75+/-3.375], [328.0+/-32.800000000000004, 33.75+/-3.375], [302.0+/-30.200000000000003, 33.75+/-3.375], [342.0+/-34.2, 33.75+/-3.375]] | 0.80+/-0.06 | 0.106+/-0.016 | 0.91+/-0.06 | 0.117+/-0.014 | 33.0+/-2.0 | 0.001188+/-0.000012 | 0.876+/-0.021 | 0.0010+/-0.0007 | 0.877+/-0.021 | 0.0011+/-0.0008
67 | 49 | 49 | 50 | 2023_03_02_14 | 2023-03-02 | 2023-03-02 | 7 | -59.0+/-2.0 | 12.7 | 4.5 | 1000 | 41.5 | 45 | 432.5 | [284, 304, 308, 320] | [286.6666666666667, 297.42857142857144, 301.9047619047619, 326.76190476190476] | [[284, 31.75], [304, 31.75], [308, 31.75], [320, 31.75]] | [[286.6666666666667, 31.75], [297.42857142857144, 31.75], [301.9047619047619, 31.75], [326.76190476190476, 31.75]] | 0.001188+/-0.000030 | 25 | Outlier | Outlier, because no crack propagation, substratum just moves down | YES | 270 |  |  |  |  | 3.6 | 5.895 | 2023-03-02 | 0.955 | 5.737 | 0.013 | 0.021 | [9 empty] | downslope | 2 | 1.383 | 4.957 | 0.015 | 0.005 | 0.40+/-0.14 | 1.12+/-0.31 | 1.51+/-0.34 | 0.74+/-0.09 | 432+/-22 | 0.40+/-0.14 | 1.12+/-0.31 | 1.51+/-0.34 | 0.74+/-0.09 | 432+/-10 | nan+/-0 | nan+/-0 | nan+/-0 | nan+/-0 | 0.48+/-0.17 | 1.05+/-0.17 | 1.54+/-0.33 | 0.69+/-0.05 | 0.76+/-0.24 | 1.11+/-0.18 | 1.9+/-0.4 | 0.59+/-0.06 | 0.38+/-0.12 | 0.55+/-0.10 | 0.93+/-0.19 | 0.59+/-0.06 | 1.383 | 4.957 | 0.015 | 0.005 | 4997179.034324644+/-0 | 9203180.770590197+/-0 | [[284.0+/-28.400000000000002, 31.75+/-3.1750000000000003], [304.0+/-30.400000000000002, 31.75+/-3.1750000000000003], [308.0+/-30.8, 31.75+/-3.1750000000000003], [320.0+/-32.0, 31.75+/-3.1750000000000003]] | 0.40+/-0.16 | 1.12+/-0.11 | 1.51+/-0.22 | 0.74+/-0.07 | -59.0+/-2.0 | 0.001188+/-0.000012 | 0.38+/-0.11 | 0.549+/-0.035 | 0.93+/-0.14 | 0.59+/-0.05
57 | 44 | 44 | 45 | 2023_03_02_1 | 2023-03-02 | 2023-03-02 | 7 | -47.0+/-2.0 | 11 | 11 | 1000 | 31 | 31.5 | 312.5 | [290, 306, 320, 344] | [286.6666666666667, 297.42857142857144, 301.9047619047619, 326.76190476190476] | [[290, 27.5], [306, 27.5], [320, 27.5], [344, 27.5]] | [[286.6666666666667, 27.5], [297.42857142857144, 27.5], [301.9047619047619, 27.5], [326.76190476190476, 27.5]] | 0.001188+/-0.000030 | 25 | 277 | FP | NO | 280 |  |  |  |  | 3.6 | 5.895 | 2023-03-02 | 0.955 | 5.737 | 0.013 | 0.021 | [9 empty] | downslope | 2 | 1.383 | 4.957 | 0.015 | 0.005 | 0.70+/-0.15 | 0.59+/-0.16 | 1.29+/-0.26 | 0.46+/-0.07 | 312+/-16 | 0.50+/-0.11 | 0.51+/-0.14 | 1.00+/-0.21 | 0.50+/-0.07 | 277+/-10 | nan+/-0 | nan+/-0 | nan+/-0 | nan+/-0 | 0.37+/-0.10 | 0.41+/-0.07 | 0.78+/-0.16 | 0.52+/-0.04 | 0.60+/-0.14 | 0.45+/-0.08 | 1.06+/-0.21 | 0.43+/-0.04 | 0.32+/-0.08 | 0.23+/-0.05 | 0.55+/-0.11 | 0.42+/-0.05 | 1.383 | 4.957 | 0.015 | 0.005 | 4194220.1032188907+/-0 | 7476872.141222594+/-0 | [[290.0+/-29.0, 27.5+/-2.75], [306.0+/-30.6, 27.5+/-2.75], [320.0+/-32.0, 27.5+/-2.75], [344.0+/-34.4, 27.5+/-2.75]] | 0.70+/-0.15 | 0.59+/-0.05 | 1.29+/-0.17 | 0.46+/-0.05 | -47.0+/-2.0 | 0.001188+/-0.000012 | 0.32+/-0.06 | 0.234+/-0.007 | 0.55+/-0.06 | 0.42+/-0.04
63 | 50 | 50 | 51 | 2023_03_02_15 | 2023-03-02 | 2023-03-02 | 7 | -61.5+/-2.0 | 12 | 8 | 1000 | 41 | 43 | 420 | [276, 298, 304, 346] | [286.6666666666667, 297.42857142857144, 301.9047619047619, 326.76190476190476] | [[276, 30.0], [298, 30.0], [304, 30.0], [346, 30.0]] | [[286.6666666666667, 30.0], [297.42857142857144, 30.0], [301.9047619047619, 30.0], [326.76190476190476, 30.0]] | 0.001188+/-0.000030 | 25 |  | No DICE. | NO | 300 |  |  |  |  | 3.6 | 5.895 | 2023-03-02 | 0.955 | 5.737 | 0.013 | 0.021 | [9 empty] | downslope | 2 | 1.383 | 4.957 | 0.015 | 0.005 | 0.28+/-0.11 | 1.05+/-0.30 | 1.33+/-0.31 | 0.79+/-0.08 | 420+/-21 | 0.28+/-0.11 | 1.05+/-0.30 | 1.33+/-0.31 | 0.79+/-0.08 | 420+/-10 | nan+/-0 | nan+/-0 | nan+/-0 | nan+/-0 | 0.36+/-0.14 | 0.78+/-0.14 | 1.14+/-0.27 | 0.68+/-0.06 | 0.56+/-0.20 | 0.87+/-0.16 | 1.43+/-0.32 | 0.61+/-0.07 | 0.28+/-0.10 | 0.45+/-0.09 | 0.73+/-0.16 | 0.62+/-0.08 | 1.383 | 4.957 | 0.015 | 0.005 | 5118960.54256717+/-0 | 9141061.62875738+/-0 | [[276.0+/-27.6, 30.0+/-3.0], [298.0+/-29.8, 30.0+/-3.0], [304.0+/-30.400000000000002, 30.0+/-3.0], [346.0+/-34.6, 30.0+/-3.0]] | 0.28+/-0.12 | 1.05+/-0.11 | 1.33+/-0.18 | 0.79+/-0.07 | -61.5+/-2.0 | 0.001188+/-0.000012 | 0.28+/-0.09 | 0.452+/-0.029 | 0.73+/-0.12 | 0.62+/-0.06
56 | 54 | 54 | 55 | 2023_03_02_19 | 2023-03-02 | 2023-03-02 | 7 | 18.0+/-2.0 | 12 | 5.5 | 1000 | 10.25 | 10 | 101.25 | [290, 302, 308, 350] | [286.6666666666667, 297.42857142857144, 301.9047619047619, 326.76190476190476] | [[290, 30.0], [302, 30.0], [308, 30.0], [350, 30.0]] | [[286.6666666666667, 30.0], [297.42857142857144, 30.0], [301.9047619047619, 30.0], [326.76190476190476, 30.0]] | 0.001188+/-0.000030 | 25 | 97 | SF38,75; took it together with the test at 58cm afterwards and made an average cracklength | NO | 280 |  |  |  |  | 3.6 | 5.895 | 2023-03-02 | 0.955 | 5.737 | 0.013 | 0.021 | 4.23 | 4.5 | 0.457 | 0.191 | [36.39830553 43.69084973 47.73874368 84.90176746] | -3.723 | 0.003 | 0.108 | 0.042 | upslope | 2 | 1.383 | 4.957 | 0.015 | 0.005 | 0.68+/-0.18 | 0.024+/-0.012 | 0.71+/-0.19 | 0.034+/-0.012 | 101+/-5 | 0.65+/-0.18 | 0.024+/-0.012 | 0.68+/-0.19 | 0.036+/-0.012 | 97+/-10 | 0.124+/-0.028 | 0.0005+/-0.0004 | 0.124+/-0.029 | 0.0040+/-0.0034 | 0.30+/-0.07 | 0.011+/-0.005 | 0.31+/-0.07 | 0.036+/-0.009 | 0.51+/-0.12 | 0.0008+/-0.0011 | 0.51+/-0.12 | 0.0016+/-0.0022 | 0.28+/-0.07 | nan+/-0 | 0.28+/-0.07 | nan+/-0 | 1.383 | 4.957 | 0.015 | 0.005 | 5672757.492346187+/-0 | 10046928.589360405+/-0 | [[290.0+/-29.0, 30.0+/-3.0], [302.0+/-30.200000000000003, 30.0+/-3.0], [308.0+/-30.8, 30.0+/-3.0], [350.0+/-35.0, 30.0+/-3.0]] | 0.68+/-0.05 | 0.024+/-0.007 | 0.71+/-0.05 | 0.034+/-0.009 | 18.0+/-2.0 | 0.001188+/-0.000012 | 0.283+/-0.011 | (0.0+/-2.2)e-06 | 0.283+/-0.011 | (0+/-8)e-06
59 | 46 | 46 | 47 | 2023_03_02_11 | 2023-03-02 | 2023-03-02 | 7 | -8.5+/-2.0 | 10.5 | 3.5 | 1000 | 10 | 12.5 | 112.5 | [284, 300, 288, 316] | [286.6666666666667, 297.42857142857144, 301.9047619047619, 326.76190476190476] | [[284, 26.25], [300, 26.25], [288, 26.25], [316, 26.25]] | [[286.6666666666667, 26.25], [297.42857142857144, 26.25], [301.9047619047619, 26.25], [326.76190476190476, 26.25]] | 0.001188+/-0.000030 | 25 | 108 | SF40 | NO | 266 |  |  |  |  | 3.6 | 5.895 | 2023-03-02 | 0.955 | 5.737 | 0.013 | 0.021 | 19.9 | 5.99 | 2.99 | 0.064 | [ 5.81389786 8.07255244 6.32182341 11.01909869] | -0.266 | 0 | 0.15 | 0.011 | downslope | 2 | 1.383 | 4.957 | 0.015 | 0.005 | 0.55+/-0.14 | 0.027+/-0.010 | 0.57+/-0.15 | 0.048+/-0.014 | 112+/-6 | 0.51+/-0.14 | 0.026+/-0.009 | 0.54+/-0.14 | 0.048+/-0.014 | 108+/-10 | 0.123+/-0.034 | 0.073+/-0.025 | 0.20+/-0.06 | 0.372+/-0.030 | 0.22+/-0.06 | 0.055+/-0.018 | 0.27+/-0.07 | 0.200+/-0.018 | 0.39+/-0.10 | 0.050+/-0.015 | 0.44+/-0.11 | 0.113+/-0.014 | 0.21+/-0.06 | 0.023+/-0.007 | 0.24+/-0.06 | 0.095+/-0.014 | 1.383 | 4.957 | 0.015 | 0.005 | 2664161.875434624+/-0 | 4941412.518038947+/-0 | [[284.0+/-28.400000000000002, 26.25+/-2.625], [300.0+/-30.0, 26.25+/-2.625], [288.0+/-28.8, 26.25+/-2.625], [316.0+/-31.6, 26.25+/-2.625]] | 0.55+/-0.06 | 0.027+/-0.007 | 0.57+/-0.05 | 0.048+/-0.014 | -8.5+/-2.0 | 0.001188+/-0.000012 | 0.215+/-0.016 | 0.0225+/-0.0020 | 0.237+/-0.015 | 0.095+/-0.013
54 | 56 | 56 | 57 | 2023_03_02_20 | 2023-03-02 | 2023-03-02 | 7 | 11.0+/-2.0 | 12.5 | 5.5 | 910 | 11 | 10.5 | 107.5 | [272, 292, 312, 336] | [286.6666666666667, 297.42857142857144, 301.9047619047619, 326.76190476190476] | [[272, 31.25], [292, 31.25], [312, 31.25], [336, 31.25]] | [[286.6666666666667, 31.25], [297.42857142857144, 31.25], [301.9047619047619, 31.25], [326.76190476190476, 31.25]] | 0.001188+/-0.000030 | 25 | 107 | SF39. Only 91 cm long and 11 weights because the upper part was not nicely cut out | NO | 272 |  |  |  |  | 3.6 | 5.895 | 2023-03-02 | 0.955 | 5.737 | 0.013 | 0.021 | 6.08 | 6.07 | 0.247 | 0.026 | [ 4.05410772 6.23749281 9.32660827 14.62723283] | -0.023 | 0.001 | 0.041 | 0.004 | upslope | 2 | 1.383 | 4.957 | 0.015 | 0.005 | 0.71+/-0.19 | 0.005+/-0.005 | 0.72+/-0.19 | 0.008+/-0.005 | 108+/-5 | 0.71+/-0.19 | 0.006+/-0.005 | 0.71+/-0.19 | 0.008+/-0.005 | 107+/-10 | 0.32+/-0.07 | 0.042+/-0.014 | 0.36+/-0.08 | 0.116+/-0.015 | 0.34+/-0.07 | 0.026+/-0.009 | 0.37+/-0.08 | 0.072+/-0.011 | 0.57+/-0.13 | 0.009+/-0.004 | 0.58+/-0.13 | 0.016+/-0.006 | 0.31+/-0.07 | 0.0023+/-0.0014 | 0.31+/-0.07 | 0.007+/-0.004 | 1.383 | 4.957 | 0.015 | 0.005 | 5178447.983668372+/-0 | 9379070.23576196+/-0 | [[272.0+/-27.200000000000003, 31.25+/-3.125], [292.0+/-29.200000000000003, 31.25+/-3.125], [312.0+/-31.200000000000003, 31.25+/-3.125], [336.0+/-33.6, 31.25+/-3.125]] | 0.71+/-0.06 | 0.0055+/-0.0034 | 0.72+/-0.06 | 0.008+/-0.005 | 11.0+/-2.0 | 0.001188+/-0.000012 | 0.311+/-0.015 | 0.0023+/-0.0008 | 0.314+/-0.014 | 0.0072+/-0.0028
44 | 58 | 58 | 59 | 2023_03_02_3 | 2023-03-02 | 2023-03-02 | 7 | -55.0+/-2.0 | 12.5 | 5 | 1000 | 35 | 33 | 340 | [266, 288, 292, 324] | [286.6666666666667, 297.42857142857144, 301.9047619047619, 326.76190476190476] | [[266, 31.25], [288, 31.25], [292, 31.25], [324, 31.25]] | [[286.6666666666667, 31.25], [297.42857142857144, 31.25], [301.9047619047619, 31.25], [326.76190476190476, 31.25]] | 0.001188+/-0.000030 | 25 | 305 | FP | NO | 288 |  |  |  |  | 3.6 | 5.895 | 2023-03-02 | 0.955 | 5.737 | 0.013 | 0.021 | 0.101 | 7.58 | 0.029 | 0.225 | [0.54588181 0.99723458 1.10719155 2.43607827] | 0.373 | 9.733 | 0.287 | 0.03 | downslope | 2 | 1.383 | 4.957 | 0.015 | 0.005 | 0.33+/-0.10 | 0.75+/-0.21 | 1.08+/-0.24 | 0.69+/-0.08 | 340+/-17 | 0.23+/-0.07 | 0.65+/-0.19 | 0.88+/-0.21 | 0.74+/-0.08 | 305+/-10 | 2.7+/-0.9 | 4.3+/-0.8 | 7.0+/-1.6 | 0.62+/-0.07 | 0.16+/-0.07 | 0.43+/-0.08 | 0.59+/-0.14 | 0.73+/-0.06 | 0.29+/-0.11 | 0.52+/-0.09 | 0.81+/-0.18 | 0.64+/-0.07 | 0.15+/-0.05 | 0.27+/-0.05 | 0.42+/-0.09 | 0.63+/-0.07 | 1.383 | 4.957 | 0.015 | 0.005 | 4381476.689719063+/-0 | 8096369.580132818+/-0 | [[266.0+/-26.6, 31.25+/-3.125], [288.0+/-28.8, 31.25+/-3.125], [292.0+/-29.200000000000003, 31.25+/-3.125], [324.0+/-32.4, 31.25+/-3.125]] | 0.33+/-0.11 | 0.75+/-0.07 | 1.08+/-0.14 | 0.69+/-0.07 | -55.0+/-2.0 | 0.001188+/-0.000012 | 0.15+/-0.05 | 0.267+/-0.012 | 0.42+/-0.06 | 0.63+/-0.06
45 | 60 | 60 | 61 | 2023_03_02_4 | 2023-03-02 | 2023-03-02 | 7 | -36.5+/-2.0 | 12 | 10 | 1000 | 20 | 23 | 215 | [288, 302, 298, 322] | [286.6666666666667, 297.42857142857144, 301.9047619047619, 326.76190476190476] | [[288, 30.0], [302, 30.0], [298, 30.0], [322, 30.0]] | [[286.6666666666667, 30.0], [297.42857142857144, 30.0], [301.9047619047619, 30.0], [326.76190476190476, 30.0]] | 0.001188+/-0.000030 | 25 | 188 | FP | NO | 278 |  |  |  |  | 3.6 | 5.895 | 2023-03-02 | 0.955 | 5.737 | 0.013 | 0.021 | 0.485 | 5.74 | 0.025 | 0.054 | [ 8.41345285 11.0493354 10.2350001 15.96747264] | 0.543 | 0.001 | 0.052 | 0.009 | downslope | 2 | 1.383 | 4.957 | 0.015 | 0.005 | 0.48+/-0.11 | 0.30+/-0.09 | 0.78+/-0.17 | 0.39+/-0.06 | 215+/-11 | 0.35+/-0.08 | 0.27+/-0.08 | 0.62+/-0.14 | 0.43+/-0.06 | 188+/-10 | 0.43+/-0.11 | 0.28+/-0.06 | 0.71+/-0.16 | 0.39+/-0.05 | 0.16+/-0.05 | 0.162+/-0.034 | 0.32+/-0.08 | 0.51+/-0.04 | 0.29+/-0.08 | 0.21+/-0.04 | 0.50+/-0.12 | 0.41+/-0.04 | 0.16+/-0.04 | 0.108+/-0.024 | 0.27+/-0.06 | 0.40+/-0.05 | 1.383 | 4.957 | 0.015 | 0.005 | 4333107.021980714+/-0 | 7958234.357988338+/-0 | [[288.0+/-28.8, 30.0+/-3.0], [302.0+/-30.200000000000003, 30.0+/-3.0], [298.0+/-29.8, 30.0+/-3.0], [322.0+/-32.2, 30.0+/-3.0]] | 0.48+/-0.08 | 0.303+/-0.030 | 0.78+/-0.09 | 0.39+/-0.05 | -36.5+/-2.0 | 0.001188+/-0.000012 | 0.163+/-0.025 | 0.1082+/-0.0030 | 0.271+/-0.025 | 0.40+/-0.04
46 | 61 | 61 | 62 | 2023_03_02_5 | 2023-03-02 | 2023-03-02 | 7 | -28.5+/-2.0 | 9 | 12.5 | 1000 | 17.5 | 17.5 | 175 | [288, 290, 300, 324] | [286.6666666666667, 297.42857142857144, 301.9047619047619, 326.76190476190476] | [[288, 22.5], [290, 22.5], [300, 22.5], [324, 22.5]] | [[286.6666666666667, 22.5], [297.42857142857144, 22.5], [301.9047619047619, 22.5], [326.76190476190476, 22.5]] | 0.001188+/-0.000030 | 25 | 156 | SF33 | NO | 270 |  |  |  |  | 3.6 | 5.895 | 2023-03-02 | 0.955 | 5.737 | 0.013 | 0.021 | 0.716 | 7.96 | 0.219 | 0.162 | [0.64290538 0.67932456 0.88982741 1.642215 ] | 0.295 | 0.681 | 0.306 | 0.02 | downslope | 2 | 1.383 | 4.957 | 0.015 | 0.005 | 0.70+/-0.16 | 0.19+/-0.05 | 0.90+/-0.20 | 0.217+/-0.034 | 175+/-9 | 0.55+/-0.13 | 0.17+/-0.05 | 0.72+/-0.17 | 0.24+/-0.04 | 156+/-10 | 2.2+/-0.6 | 1.8+/-0.4 | 4.0+/-1.0 | 0.439+/-0.028 | 0.29+/-0.08 | 0.19+/-0.05 | 0.48+/-0.12 | 0.389+/-0.026 | 0.50+/-0.12 | 0.19+/-0.04 | 0.69+/-0.16 | 0.281+/-0.026 | 0.27+/-0.07 | 0.095+/-0.022 | 0.36+/-0.08 | 0.262+/-0.027 | 1.383 | 4.957 | 0.015 | 0.005 | 1844002.53740284+/-0 | 3381436.0224193903+/-0 | [[288.0+/-28.8, 22.5+/-2.25], [290.0+/-29.0, 22.5+/-2.25], [300.0+/-30.0, 22.5+/-2.25], [324.0+/-32.4, 22.5+/-2.25]] | 0.70+/-0.10 | 0.195+/-0.022 | 0.90+/-0.11 | 0.217+/-0.029 | -28.5+/-2.0 | 0.001188+/-0.000012 | 0.268+/-0.029 | 0.0948+/-0.0030 | 0.363+/-0.029 | 0.262+/-0.023
47 | 62 | 62 | 63 | 2023_03_02_5 | 2023-03-02 | 2023-03-02 | 7 | -28.5+/-2.0 | 9 | 12.5 | 1000 | 17.5 | 17.5 | 175 | [288, 290, 300, 324] | [286.6666666666667, 297.42857142857144, 301.9047619047619, 326.76190476190476] | [[288, 22.5], [290, 22.5], [300, 22.5], [324, 22.5]] | [[286.6666666666667, 22.5], [297.42857142857144, 22.5], [301.9047619047619, 22.5], [326.76190476190476, 22.5]] | 0.001188+/-0.000030 | 25 | 156 | SF33 | NO | 270 |  |  |  |  | 3.6 | 5.895 | 2023-03-02 | 0.955 | 5.737 | 0.013 | 0.021 | 0.447 | 7.06 | 0.007 | 0.029 | [1.83072615 1.92237427 2.44209678 4.20422841] | 0.246 | 0.002 | 0.016 | 0.004 | downslope | 2 | 1.383 | 4.957 | 0.015 | 0.005 | 0.70+/-0.16 | 0.19+/-0.05 | 0.90+/-0.20 | 0.217+/-0.034 | 175+/-9 | 0.55+/-0.13 | 0.17+/-0.05 | 0.72+/-0.17 | 0.24+/-0.04 | 156+/-10 | 1.5+/-0.4 | 0.72+/-0.17 | 2.3+/-0.5 | 0.317+/-0.025 | 0.29+/-0.08 | 0.19+/-0.05 | 0.48+/-0.12 | 0.389+/-0.026 | 0.50+/-0.12 | 0.19+/-0.04 | 0.69+/-0.16 | 0.281+/-0.026 | 0.27+/-0.07 | 0.095+/-0.022 | 0.36+/-0.08 | 0.262+/-0.027 | 1.383 | 4.957 | 0.015 | 0.005 | 1844002.53740284+/-0 | 3381436.0224193903+/-0 | [[288.0+/-28.8, 22.5+/-2.25], [290.0+/-29.0, 22.5+/-2.25], [300.0+/-30.0, 22.5+/-2.25], [324.0+/-32.4, 22.5+/-2.25]] | 0.70+/-0.10 | 0.195+/-0.022 | 0.90+/-0.11 | 0.217+/-0.029 | -28.5+/-2.0 | 0.001188+/-0.000012 | 0.268+/-0.029 | 0.0948+/-0.0030 | 0.363+/-0.029 | 0.262+/-0.023
48 | 66 | 66 | 67 | 2023_03_02_9 | 2023-03-02 | 2023-03-02 | 7 | -43.0+/-2.0 | 10 | 14 | 1000 | 22 | 22.5 | 222.5 | [288, 284, 296, 314] | [286.6666666666667, 297.42857142857144, 301.9047619047619, 326.76190476190476] | [[288, 25.0], [284, 25.0], [296, 25.0], [314, 25.0]] | [[286.6666666666667, 25.0], [297.42857142857144, 25.0], [301.9047619047619, 25.0], [326.76190476190476, 25.0]] | 0.001188+/-0.000030 | 25 | 210 | SF31 | NO | 246 |  |  |  |  | 3.6 | 5.895 | 2023-03-02 | 0.955 | 5.737 | 0.013 | 0.021 | 4.14 | 5.4 | 2.41 | 0.366 | [12.46088199 11.55401194 14.44891039 19.87676446] | 0.479 | 0.011 | 0.582 | 0.068 | downslope | 2 | 1.383 | 4.957 | 0.015 | 0.005 | 0.48+/-0.11 | 0.39+/-0.11 | 0.87+/-0.19 | 0.44+/-0.06 | 222+/-11 | 0.41+/-0.10 | 0.36+/-0.10 | 0.78+/-0.18 | 0.47+/-0.06 | 210+/-10 | 0.16+/-0.05 | 0.19+/-0.04 | 0.35+/-0.08 | 0.54+/-0.04 | 0.23+/-0.07 | 0.31+/-0.06 | 0.54+/-0.13 | 0.57+/-0.04 | 0.41+/-0.11 | 0.35+/-0.07 | 0.75+/-0.17 | 0.46+/-0.04 | 0.22+/-0.06 | 0.172+/-0.035 | 0.39+/-0.09 | 0.44+/-0.05 | 1.383 | 4.957 | 0.015 | 0.005 | 2299031.2349690725+/-0 | 4268443.316386851+/-0 | [[288.0+/-28.8, 25.0+/-2.5], [284.0+/-28.400000000000002, 25.0+/-2.5], [296.0+/-29.6, 25.0+/-2.5], [314.0+/-31.400000000000002, 25.0+/-2.5]] | 0.48+/-0.10 | 0.385+/-0.035 | 0.87+/-0.11 | 0.44+/-0.05 | -43.0+/-2.0 | 0.001188+/-0.000012 | 0.22+/-0.04 | 0.172+/-0.005 | 0.39+/-0.04 | 0.44+/-0.04
55 | 59 | 59 | 60 | 2023_03_02_3 | 2023-03-02 | 2023-03-02 | 7 | -55.0+/-2.0 | 12.5 | 5 | 1000 | 35 | 33 | 340 | [266, 288, 292, 324] | [286.6666666666667, 297.42857142857144, 301.9047619047619, 326.76190476190476] | [[266, 31.25], [288, 31.25], [292, 31.25], [324, 31.25]] | [[286.6666666666667, 31.25], [297.42857142857144, 31.25], [301.9047619047619, 31.25], [326.76190476190476, 31.25]] | 0.001188+/-0.000030 | 25 | 305 | FP | NO | 288 |  |  |  |  | 3.6 | 5.895 | 2023-03-02 | 0.955 | 5.737 | 0.013 | 0.021 | 0.554 | 5.18 | 0.065 | 0.143 | [10.7476821 16.21492216 17.41470458 29.82899769] | -2.987 | 0.004 | 0.118 | 0.028 | downslope | 2 | 1.383 | 4.957 | 0.015 | 0.005 | 0.33+/-0.10 | 0.75+/-0.21 | 1.08+/-0.24 | 0.69+/-0.08 | 340+/-17 | 0.23+/-0.07 | 0.65+/-0.19 | 0.88+/-0.21 | 0.74+/-0.08 | 305+/-10 | 0.28+/-0.09 | 0.48+/-0.11 | 0.76+/-0.17 | 0.63+/-0.07 | 0.16+/-0.07 | 0.43+/-0.08 | 0.59+/-0.14 | 0.73+/-0.06 | 0.29+/-0.11 | 0.52+/-0.09 | 0.81+/-0.18 | 0.64+/-0.07 | 0.15+/-0.05 | 0.27+/-0.05 | 0.42+/-0.09 | 0.63+/-0.07 | 1.383 | 4.957 | 0.015 | 0.005 | 4381476.689719063+/-0 | 8096369.580132818+/-0 | [[266.0+/-26.6, 31.25+/-3.125], [288.0+/-28.8, 31.25+/-3.125], [292.0+/-29.200000000000003, 31.25+/-3.125], [324.0+/-32.4, 31.25+/-3.125]] | 0.33+/-0.11 | 0.75+/-0.07 | 1.08+/-0.14 | 0.69+/-0.07 | -55.0+/-2.0 | 0.001188+/-0.000012 | 0.15+/-0.05 | 0.267+/-0.012 | 0.42+/-0.06 | 0.63+/-0.06
50 | 65 | 65 | 66 | 2023_03_02_8 | 2023-03-02 | 2023-03-02 | 7 | -19.5+/-2.0 | 9 | 11 | 780 | 14.5 | 15 | 147.5 | [272, 280, 288, 294] | [286.6666666666667, 297.42857142857144, 301.9047619047619, 326.76190476190476] | [[272, 22.5], [280, 22.5], [288, 22.5], [294, 22.5]] | [[286.6666666666667, 22.5], [297.42857142857144, 22.5], [301.9047619047619, 22.5], [326.76190476190476, 22.5]] | 0.001188+/-0.000030 | 25 |  | SF38. Same sample as PST6, with sample length 78cm. NO DICE | NO | 256 |  |  |  |  | 3.6 | 5.895 | 2023-03-02 | 0.955 | 5.737 | 0.013 | 0.021 | [9 empty] | downslope | 2 | 1.383 | 4.957 | 0.015 | 0.005 | 0.75+/-0.17 | 0.120+/-0.033 | 0.87+/-0.20 | 0.138+/-0.024 | 148+/-7 | 0.75+/-0.17 | 0.120+/-0.033 | 0.87+/-0.20 | 0.138+/-0.024 | 148+/-10 | nan+/-0 | nan+/-0 | nan+/-0 | nan+/-0 | 0.47+/-0.11 | 0.27+/-0.07 | 0.74+/-0.18 | 0.364+/-0.020 | 0.76+/-0.18 | 0.23+/-0.06 | 1.00+/-0.23 | 0.235+/-0.017 | 0.40+/-0.09 | 0.101+/-0.024 | 0.50+/-0.11 | 0.204+/-0.017 | 1.383 | 4.957 | 0.015 | 0.005 | 1259440.299854101+/-0 | 2416126.047123763+/-0 | [[272.0+/-27.200000000000003, 22.5+/-2.25], [280.0+/-28.0, 22.5+/-2.25], [288.0+/-28.8, 22.5+/-2.25], [294.0+/-29.400000000000002, 22.5+/-2.25]] | 0.75+/-0.10 | 0.120+/-0.017 | 0.87+/-0.10 | 0.138+/-0.022 | -19.5+/-2.0 | 0.001188+/-0.000012 | 0.397+/-0.034 | 0.1014+/-0.0034 | 0.498+/-0.033 | 0.204+/-0.016
51 | 67 | 67 | 68 | 2023_03_02_9 | 2023-03-02 | 2023-03-02 | 7 | -43.0+/-2.0 | 10 | 14 | 1000 | 22 | 22.5 | 222.5 | [288, 284, 296, 314] | [286.6666666666667, 297.42857142857144, 301.9047619047619, 326.76190476190476] | [[288, 25.0], [284, 25.0], [296, 25.0], [314, 25.0]] | [[286.6666666666667, 25.0], [297.42857142857144, 25.0], [301.9047619047619, 25.0], [326.76190476190476, 25.0]] | 0.001188+/-0.000030 | 25 | 210 | SF31 | NO | 246 |  |  |  |  | 3.6 | 5.895 | 2023-03-02 | 0.955 | 5.737 | 0.013 | 0.021 | 4.99 | 5.02 | 1.29 | 0.176 | [19.45582625 18.13721083 22.32329136 30.01964942] | -0.908 | 0.002 | 0.259 | 0.035 | downslope | 2 | 1.383 | 4.957 | 0.015 | 0.005 | 0.48+/-0.11 | 0.39+/-0.11 | 0.87+/-0.19 | 0.44+/-0.06 | 222+/-11 | 0.41+/-0.10 | 0.36+/-0.10 | 0.78+/-0.18 | 0.47+/-0.06 | 210+/-10 | 0.118+/-0.033 | 0.128+/-0.025 | 0.25+/-0.06 | 0.52+/-0.04 | 0.23+/-0.07 | 0.31+/-0.06 | 0.54+/-0.13 | 0.57+/-0.04 | 0.41+/-0.11 | 0.35+/-0.07 | 0.75+/-0.17 | 0.46+/-0.04 | 0.22+/-0.06 | 0.172+/-0.035 | 0.39+/-0.09 | 0.44+/-0.05 | 1.383 | 4.957 | 0.015 | 0.005 | 2299031.2349690725+/-0 | 4268443.316386851+/-0 | [[288.0+/-28.8, 25.0+/-2.5], [284.0+/-28.400000000000002, 25.0+/-2.5], [296.0+/-29.6, 25.0+/-2.5], [314.0+/-31.400000000000002, 25.0+/-2.5]] | 0.48+/-0.10 | 0.385+/-0.035 | 0.87+/-0.11 | 0.44+/-0.05 | -43.0+/-2.0 | 0.001188+/-0.000012 | 0.22+/-0.04 | 0.172+/-0.005 | 0.39+/-0.04 | 0.44+/-0.04
52 | 57 | 57 | 58 | 2023_03_02_21 | 2023-03-02 | 2023-03-02 | 7 | 1.0+/-2.0 | 11.5 | 10.5 | 1000 | 13.5 | 13 | 132.5 | [298, 304, 310, 328] | [286.6666666666667, 297.42857142857144, 301.9047619047619, 326.76190476190476] | [[298, 28.75], [304, 28.75], [310, 28.75], [328, 28.75]] | [[286.6666666666667, 28.75], [297.42857142857144, 28.75], [301.9047619047619, 28.75], [326.76190476190476, 28.75]] | 0.001188+/-0.000030 | 25 | 131 | FP | NO | 272 |  |  |  |  | 3.6 | 5.895 | 2023-03-02 | 0.955 | 5.737 | 0.013 | 0.021 | [9 empty] | upslope | 2 | 1.383 | 4.957 | 0.015 | 0.005 | 0.77+/-0.19 | 0.0043+/-0.0032 | 0.78+/-0.19 | 0.006+/-0.004 | 132+/-7 | 0.76+/-0.19 | 0.0042+/-0.0031 | 0.77+/-0.19 | 0.005+/-0.004 | 131+/-10 | nan+/-0 | nan+/-0 | nan+/-0 | nan+/-0 | 0.38+/-0.08 | 0.064+/-0.018 | 0.45+/-0.10 | 0.142+/-0.013 | 0.64+/-0.14 | 0.042+/-0.012 | 0.68+/-0.15 | 0.061+/-0.010 | 0.35+/-0.08 | 0.017+/-0.005 | 0.37+/-0.08 | 0.045+/-0.009 | 1.383 | 4.957 | 0.015 | 0.005 | 4299680.128937848+/-0 | 7797496.158623308+/-0 | [[298.0+/-29.8, 28.75+/-2.875], [304.0+/-30.400000000000002, 28.75+/-2.875], [310.0+/-31.0, 28.75+/-2.875], [328.0+/-32.800000000000004, 28.75+/-2.875]] | 0.77+/-0.07 | 0.0043+/-0.0031 | 0.78+/-0.07 | 0.006+/-0.004 | 1.0+/-2.0 | 0.001188+/-0.000012 | 0.351+/-0.019 | 0.0167+/-0.0021 | 0.367+/-0.017 | 0.045+/-0.007
53 | 63 | 63 | 64 | 2023_03_02_6 | 2023-03-02 | 2023-03-02 | 7 | -8.0+/-2.0 | 9 | 12.5 | 670 | 10 | 12.5 | 112.5 | [288, 290, 300, 324] | [286.6666666666667, 297.42857142857144, 301.9047619047619, 326.76190476190476] | [[288, 22.5], [290, 22.5], [300, 22.5], [324, 22.5]] | [[286.6666666666667, 22.5], [297.42857142857144, 22.5], [301.9047619047619, 22.5], [326.76190476190476, 22.5]] | 0.001188+/-0.000030 | 25 |  | SF21. Same sample as PST5, with sample length 67cm. No DICE | NO | 270 |  |  |  |  | 3.6 | 5.895 | 2023-03-02 | 0.955 | 5.737 | 0.013 | 0.021 | [9 empty] | downslope | 2 | 1.383 | 4.957 | 0.015 | 0.005 | 0.61+/-0.16 | 0.025+/-0.009 | 0.63+/-0.16 | 0.040+/-0.013 | 112+/-6 | 0.61+/-0.16 | 0.025+/-0.009 | 0.63+/-0.16 | 0.040+/-0.013 | 112+/-10 | nan+/-0 | nan+/-0 | nan+/-0 | nan+/-0 | 0.30+/-0.08 | 0.078+/-0.025 | 0.38+/-0.10 | 0.208+/-0.017 | 0.51+/-0.13 | 0.064+/-0.019 | 0.57+/-0.14 | 0.112+/-0.013 | 0.28+/-0.07 | 0.028+/-0.008 | 0.31+/-0.08 | 0.092+/-0.013 | 1.383 | 4.957 | 0.015 | 0.005 | 1844002.53740284+/-0 | 3381436.0224193903+/-0 | [[288.0+/-28.8, 22.5+/-2.25], [290.0+/-29.0, 22.5+/-2.25], [300.0+/-30.0, 22.5+/-2.25], [324.0+/-32.4, 22.5+/-2.25]] | 0.61+/-0.07 | 0.025+/-0.007 | 0.63+/-0.06 | 0.040+/-0.013 | -8.0+/-2.0 | 0.001188+/-0.000012 | 0.277+/-0.019 | 0.0282+/-0.0024 | 0.305+/-0.018 | 0.092+/-0.012
49 | 64 | 64 | 65 | 2023_03_02_7 | 2023-03-02 | 2023-03-02 | 7 | -19.5+/-2.0 | 9 | 11 | 1000 | 14 | 14 | 140 | [272, 280, 288, 294] | [286.6666666666667, 297.42857142857144, 301.9047619047619, 326.76190476190476] | [[272, 22.5], [280, 22.5], [288, 22.5], [294, 22.5]] | [[286.6666666666667, 22.5], [297.42857142857144, 22.5], [301.9047619047619, 22.5], [326.76190476190476, 22.5]] | 0.001188+/-0.000030 | 25 | 133 | SF22 | NO | 256 |  |  |  |  | 3.6 | 5.895 | 2023-03-02 | 0.955 | 5.737 | 0.013 | 0.021 | 2.61 | 5.69 | 0.153 | 0.042 | [ 6.47058187 7.63038592 8.95637791 10.07082062] | 0.304 | 0 | 0.059 | 0.007 | downslope | 2 | 1.383 | 4.957 | 0.015 | 0.005 | 0.69+/-0.17 | 0.109+/-0.031 | 0.80+/-0.19 | 0.137+/-0.023 | 140+/-7 | 0.62+/-0.15 | 0.102+/-0.030 | 0.73+/-0.18 | 0.141+/-0.024 | 133+/-10 | 0.34+/-0.09 | 0.15+/-0.04 | 0.50+/-0.13 | 0.305+/-0.020 | 0.34+/-0.09 | 0.19+/-0.05 | 0.53+/-0.14 | 0.356+/-0.021 | 0.57+/-0.14 | 0.17+/-0.04 | 0.75+/-0.19 | 0.233+/-0.018 | 0.30+/-0.08 | 0.077+/-0.019 | 0.38+/-0.09 | 0.203+/-0.018 | 1.383 | 4.957 | 0.015 | 0.005 | 1259440.299854101+/-0 | 2416126.047123763+/-0 | [[272.0+/-27.200000000000003, 22.5+/-2.25], [280.0+/-28.0, 22.5+/-2.25], [288.0+/-28.8, 22.5+/-2.25], [294.0+/-29.400000000000002, 22.5+/-2.25]] | 0.69+/-0.09 | 0.109+/-0.015 | 0.80+/-0.09 | 0.137+/-0.021 | -19.5+/-2.0 | 0.001188+/-0.000012 | 0.303+/-0.028 | 0.0772+/-0.0029 | 0.380+/-0.027 | 0.203+/-0.018
83 | 71 | 71 | 72 | 2023_03_03_12 | 2023-03-03 | 2023-03-03 | 8 | -60.0+/-2.0 | 12 | 12.25 | 1000 | 33 | 30 | 315 | [296, 300, 322, 346] | [296.0, 295.73333333333335, 304.8, 324.6666666666667] | [[296, 30.0], [300, 30.0], [322, 30.0], [346, 30.0]] | [[296.0, 30.0], [295.73333333333335, 30.0], [304.8, 30.0], [324.6666666666667, 30.0]] | 0.00159+/-0.00004 | 30 | 345 | FP | NO | 298 |  |  |  |  | 4.892 | 5.85 | 2023-03-03 | 2.801 | 6.146 | 0.042 | 0.007 | 3.13 | 7.31 | 0.107 | 0.018 | [1.67665225 1.8494451 3.10191355 5.24525314] | 0.372 | 0.038 | 0.034 | 0.002 | downslope | 2 | 1.383 | 4.957 | 0.015 | 0.005 | 0.15+/-0.07 | 1.10+/-0.33 | 1.25+/-0.33 | 0.88+/-0.06 | 315+/-16 | 0.22+/-0.09 | 1.2+/-0.4 | 1.4+/-0.4 | 0.85+/-0.07 | 345+/-10 | 0.39+/-0.25 | 2.1+/-0.4 | 2.5+/-0.7 | 0.84+/-0.06 | 0.15+/-0.08 | 0.54+/-0.10 | 0.69+/-0.17 | 0.78+/-0.07 | 0.24+/-0.12 | 0.77+/-0.14 | 1.00+/-0.25 | 0.76+/-0.07 | 0.18+/-0.07 | 0.44+/-0.09 | 0.61+/-0.14 | 0.71+/-0.08 | 1.383 | 4.957 | 0.015 | 0.005 | 5684329.537084169+/-0 | 10093194.791426998+/-0 | [[296.0+/-29.6, 30.0+/-3.0], [300.0+/-30.0, 30.0+/-3.0], [322.0+/-32.2, 30.0+/-3.0], [346.0+/-34.6, 30.0+/-3.0]] | 0.15+/-0.07 | 1.10+/-0.10 | 1.25+/-0.12 | 0.88+/-0.05 | -60.0+/-2.0 | 0.001590+/-0.000016 | 0.18+/-0.07 | 0.436+/-0.022 | 0.61+/-0.09 | 0.71+/-0.07
82 | 74 | 74 | 75 | 2023_03_03_14 | 2023-03-03 | 2023-03-03 | 8 | -3.0+/-2.0 | 9.5 | 17.5 | 1000 | 8.5 | 9 | 87.5 | [290, 296, 302, 328] | [296.0, 295.73333333333335, 304.8, 324.6666666666667] | [[290, 23.75], [296, 23.75], [302, 23.75], [328, 23.75]] | [[296.0, 23.75], [295.73333333333335, 23.75], [304.8, 23.75], [324.6666666666667, 23.75]] | 0.00159+/-0.00004 | 30 |  | SF33 | NO | 254 |  |  |  |  | 4.892 | 5.85 | 2023-03-03 | 2.801 | 6.146 | 0.042 | 0.007 | [9 empty] | downslope | 2 | 1.383 | 4.957 | 0.015 | 0.005 | 0.75+/-0.21 | 0.012+/-0.007 | 0.77+/-0.21 | 0.016+/-0.008 | 88+/-4 | 0.75+/-0.21 | 0.012+/-0.007 | 0.77+/-0.21 | 0.016+/-0.008 | 88+/-10 | nan+/-0 | nan+/-0 | nan+/-0 | nan+/-0 | 0.25+/-0.07 | 0.046+/-0.018 | 0.29+/-0.09 | 0.156+/-0.019 | 0.38+/-0.11 | 0.062+/-0.024 | 0.44+/-0.13 | 0.139+/-0.017 | 0.30+/-0.08 | 0.016+/-0.006 | 0.32+/-0.09 | 0.052+/-0.011 | 1.383 | 4.957 | 0.015 | 0.005 | 2286354.2515790905+/-0 | 4166658.8147204076+/-0 | [[290.0+/-29.0, 23.75+/-2.375], [296.0+/-29.6, 23.75+/-2.375], [302.0+/-30.200000000000003, 23.75+/-2.375], [328.0+/-32.800000000000004, 23.75+/-2.375]] | 0.75+/-0.07 | 0.012+/-0.006 | 0.77+/-0.07 | 0.016+/-0.008 | -3.0+/-2.0 | 0.001590+/-0.000016 | 0.300+/-0.021 | 0.0163+/-0.0023 | 0.316+/-0.020 | 0.052+/-0.010
81 | 68 | 68 | 69 | 2023_03_03_1 | 2023-03-03 | 2023-03-03 | 8 | -42.5+/-2.0 | 11.5 | 8.5 | 1000 | 23.5 | 24.5 | 240 | [288, 304, 304, 326] | [296.0, 295.73333333333335, 304.8, 324.6666666666667] | [[288, 28.75], [304, 28.75], [304, 28.75], [326, 28.75]] | [[296.0, 28.75], [295.73333333333335, 28.75], [304.8, 28.75], [324.6666666666667, 28.75]] | 0.001188+/-0.000030 | 30 | 212 | FP | NO | 256 |  |  |  |  | 4.892 | 5.85 | 2023-03-03 | 2.801 | 6.146 | 0.042 | 0.007 | 2.57 | 5.91 | 0.047 | 0.012 | [ 6.90916684 9.5113183 9.5113183 14.37566082] | 0.7 | 0.001 | 0.018 | 0.002 | downslope | 2 | 1.383 | 4.957 | 0.015 | 0.005 | 0.45+/-0.10 | 0.40+/-0.11 | 0.85+/-0.18 | 0.47+/-0.06 | 240+/-12 | 0.33+/-0.08 | 0.35+/-0.10 | 0.68+/-0.16 | 0.52+/-0.07 | 212+/-10 | 0.19+/-0.06 | 0.23+/-0.04 | 0.42+/-0.10 | 0.54+/-0.05 | 0.13+/-0.04 | 0.19+/-0.04 | 0.33+/-0.08 | 0.59+/-0.04 | 0.21+/-0.07 | 0.28+/-0.05 | 0.49+/-0.12 | 0.57+/-0.04 | 0.16+/-0.04 | 0.142+/-0.030 | 0.30+/-0.07 | 0.46+/-0.05 | 1.383 | 4.957 | 0.015 | 0.005 | 3978333.7632550653+/-0 | 7267037.850635717+/-0 | [[288.0+/-28.8, 28.75+/-2.875], [304.0+/-30.400000000000002, 28.75+/-2.875], [304.0+/-30.400000000000002, 28.75+/-2.875], [326.0+/-32.6, 28.75+/-2.875]] | 0.45+/-0.09 | 0.40+/-0.04 | 0.85+/-0.10 | 0.47+/-0.05 | -42.5+/-2.0 | 0.001188+/-0.000012 | 0.163+/-0.030 | 0.142+/-0.004 | 0.305+/-0.031 | 0.46+/-0.04
80 | 69 | 69 | 70 | 2023_03_03_10 | 2023-03-03 | 2023-03-03 | 8 | -61.0+/-2.0 | 11.7 | 14.5 | 1000 | 41.5 | 42.5 | 420 | [318, 304, 322, 322] | [296.0, 295.73333333333335, 304.8, 324.6666666666667] | [[318, 29.25], [304, 29.25], [322, 29.25], [322, 29.25]] | [[296.0, 29.25], [295.73333333333335, 29.25], [304.8, 29.25], [324.6666666666667, 29.25]] | 0.001188+/-0.000030 | 30 | 365 | FP | NO | 290 |  |  |  |  | 4.892 | 5.85 | 2023-03-03 | 2.801 | 6.146 | 0.042 | 0.007 | [9 empty] | downslope | 2 | 1.383 | 4.957 | 0.015 | 0.005 | 0.29+/-0.11 | 1.07+/-0.30 | 1.35+/-0.31 | 0.79+/-0.08 | 420+/-21 | 0.16+/-0.07 | 0.86+/-0.25 | 1.02+/-0.25 | 0.84+/-0.07 | 365+/-10 | nan+/-0 | nan+/-0 | nan+/-0 | nan+/-0 | 0.11+/-0.06 | 0.46+/-0.08 | 0.57+/-0.14 | 0.80+/-0.06 | 0.18+/-0.09 | 0.65+/-0.12 | 0.83+/-0.19 | 0.79+/-0.06 | 0.14+/-0.05 | 0.34+/-0.07 | 0.47+/-0.10 | 0.71+/-0.07 | 1.383 | 4.957 | 0.015 | 0.005 | 4951706.8226813935+/-0 | 8910663.56277951+/-0 | [[318.0+/-31.8, 29.25+/-2.9250000000000003], [304.0+/-30.400000000000002, 29.25+/-2.9250000000000003], [322.0+/-32.2, 29.25+/-2.9250000000000003], [322.0+/-32.2, 29.25+/-2.9250000000000003]] | 0.28+/-0.12 | 1.06+/-0.11 | 1.35+/-0.18 | 0.79+/-0.07 | -61.0+/-2.0 | 0.001188+/-0.000012 | 0.14+/-0.05 | 0.336+/-0.020 | 0.47+/-0.07 | 0.71+/-0.06
79 | 70 | 70 | 71 | 2023_03_03_11 | 2023-03-03 | 2023-03-03 | 8 | -64.0+/-2.0 | 11.5 | 12.5 | 1000 | 44.5 | 45 | 447.5 | [306, 300, 324, 330] | [296.0, 295.73333333333335, 304.8, 324.6666666666667] | [[306, 28.75], [300, 28.75], [324, 28.75], [330, 28.75]] | [[296.0, 28.75], [295.73333333333335, 28.75], [304.8, 28.75], [324.6666666666667, 28.75]] | 0.001188+/-0.000030 | 30 | 397 | Maybe outlier, breaking perpendicular to saw location, no crack propagation. | MAYBE | 288 |  |  |  |  | 4.892 | 5.85 | 2023-03-03 | 2.801 | 6.146 | 0.042 | 0.007 | 3.52 | 6.24 | 0.118 | 0.013 | [ 6.91286341 6.10958125 9.87423873 11.07165551] | 0.285 | 0.016 | 0.034 | 0.002 | downslope | 2 | 1.383 | 4.957 | 0.015 | 0.005 | 0.23+/-0.11 | 1.20+/-0.34 | 1.42+/-0.35 | 0.84+/-0.08 | 448+/-22 | 0.13+/-0.07 | 0.98+/-0.29 | 1.12+/-0.28 | 0.88+/-0.07 | 397+/-10 | 0.17+/-0.10 | 0.78+/-0.15 | 0.94+/-0.24 | 0.82+/-0.06 | 0.11+/-0.07 | 0.52+/-0.10 | 0.64+/-0.16 | 0.82+/-0.06 | 0.18+/-0.10 | 0.74+/-0.14 | 0.92+/-0.23 | 0.80+/-0.06 | 0.13+/-0.06 | 0.38+/-0.08 | 0.51+/-0.12 | 0.74+/-0.08 | 1.383 | 4.957 | 0.015 | 0.005 | 4624405.047826451+/-0 | 8324266.662948069+/-0 | [[306.0+/-30.6, 28.75+/-2.875], [300.0+/-30.0, 28.75+/-2.875], [324.0+/-32.4, 28.75+/-2.875], [330.0+/-33.0, 28.75+/-2.875]] | 0.23+/-0.12 | 1.20+/-0.13 | 1.42+/-0.20 | 0.84+/-0.07 | -64.0+/-2.0 | 0.001188+/-0.000012 | 0.13+/-0.06 | 0.379+/-0.026 | 0.51+/-0.08 | 0.74+/-0.07
78 | 72 | 72 | 73 | 2023_03_03_12 | 2023-03-03 | 2023-03-03 | 8 | -60.0+/-2.0 | 12 | 12.25 | 1000 | 33 | 30 | 315 | [296, 300, 322, 346] | [296.0, 295.73333333333335, 304.8, 324.6666666666667] | [[296, 30.0], [300, 30.0], [322, 30.0], [346, 30.0]] | [[296.0, 30.0], [295.73333333333335, 30.0], [304.8, 30.0], [324.6666666666667, 30.0]] | 0.00159+/-0.00004 | 30 | 345 | FP | NO | 298 |  |  |  |  | 4.892 | 5.85 | 2023-03-03 | 2.801 | 6.146 | 0.042 | 0.007 | 15.4 | 4.54 | 3.22 | 0.147 | [38.30217894 40.70914237 56.13574264 77.8021963 ] | -1.513 | 0.002 | 0.209 | 0.032 | downslope | 2 | 1.383 | 4.957 | 0.015 | 0.005 | 0.15+/-0.07 | 1.10+/-0.33 | 1.25+/-0.33 | 0.88+/-0.06 | 315+/-16 | 0.22+/-0.09 | 1.2+/-0.4 | 1.4+/-0.4 | 0.85+/-0.07 | 345+/-10 | 0.040+/-0.021 | 0.143+/-0.026 | 0.18+/-0.04 | 0.78+/-0.07 | 0.15+/-0.08 | 0.54+/-0.10 | 0.69+/-0.17 | 0.78+/-0.07 | 0.24+/-0.12 | 0.77+/-0.14 | 1.00+/-0.25 | 0.76+/-0.07 | 0.18+/-0.07 | 0.44+/-0.09 | 0.61+/-0.14 | 0.71+/-0.08 | 1.383 | 4.957 | 0.015 | 0.005 | 5684329.537084169+/-0 | 10093194.791426998+/-0 | [[296.0+/-29.6, 30.0+/-3.0], [300.0+/-30.0, 30.0+/-3.0], [322.0+/-32.2, 30.0+/-3.0], [346.0+/-34.6, 30.0+/-3.0]] | 0.15+/-0.07 | 1.10+/-0.10 | 1.25+/-0.12 | 0.88+/-0.05 | -60.0+/-2.0 | 0.001590+/-0.000016 | 0.18+/-0.07 | 0.436+/-0.022 | 0.61+/-0.09 | 0.71+/-0.07
77 | 73 | 73 | 74 | 2023_03_03_13 | 2023-03-03 | 2023-03-03 | 8 | -55.0+/-2.0 | 11 | 11.75 | 1000 | 23.5 | 24.5 | 240 | [292, 284, 294, 328] | [296.0, 295.73333333333335, 304.8, 324.6666666666667] | [[292, 27.5], [284, 27.5], [294, 27.5], [328, 27.5]] | [[296.0, 27.5], [295.73333333333335, 27.5], [304.8, 27.5], [324.6666666666667, 27.5]] | 0.00189+/-0.00005 | 30 | 259 | FP | NO | 264 |  |  |  |  | 4.892 | 5.85 | 2023-03-03 | 2.801 | 6.146 | 0.042 | 0.007 | 2.41 | 4.33 | 10.8 | 3.93 | [45.56280338 40.39373584 46.93109178 75.41805485] | -7.848 | 2.762 | 4.481 | 0.908 | downslope | 2 | 1.383 | 4.957 | 0.015 | 0.005 | 0.26+/-0.09 | 1.05+/-0.32 | 1.31+/-0.34 | 0.80+/-0.07 | 240+/-12 | 0.34+/-0.11 | 1.13+/-0.34 | 1.5+/-0.4 | 0.77+/-0.07 | 259+/-10 | 0.10+/-0.04 | 0.22+/-0.05 | 0.32+/-0.07 | 0.69+/-0.07 | 0.12+/-0.07 | 0.50+/-0.10 | 0.63+/-0.16 | 0.80+/-0.07 | 0.20+/-0.11 | 0.73+/-0.14 | 0.94+/-0.24 | 0.78+/-0.07 | 0.18+/-0.07 | 0.41+/-0.09 | 0.59+/-0.14 | 0.69+/-0.07 | 1.383 | 4.957 | 0.015 | 0.005 | 3530986.907409028+/-0 | 6437907.743969033+/-0 | [[292.0+/-29.200000000000003, 27.5+/-2.75], [284.0+/-28.400000000000002, 27.5+/-2.75], [294.0+/-29.400000000000002, 27.5+/-2.75], [328.0+/-32.800000000000004, 27.5+/-2.75]] | 0.26+/-0.09 | 1.05+/-0.09 | 1.31+/-0.13 | 0.80+/-0.06 | -55.0+/-2.0 | 0.001890+/-0.000019 | 0.18+/-0.06 | 0.410+/-0.018 | 0.59+/-0.08 | 0.69+/-0.07
76 | 75 | 75 | 76 | 2023_03_03_15 | 2023-03-03 | 2023-03-03 | 8 | 0.0+/-2.0 | 10 | 15 | 1000 | 7 | 9 | 80 | [278, 288, 286, 318] | [296.0, 295.73333333333335, 304.8, 324.6666666666667] | [[278, 25.0], [288, 25.0], [286, 25.0], [318, 25.0]] | [[296.0, 25.0], [295.73333333333335, 25.0], [304.8, 25.0], [324.6666666666667, 25.0]] | 0.00159+/-0.00004 | 30 |  | SF33 and then propagation and a second one at SF57 | NO | 274 |  |  |  |  | 4.892 | 5.85 | 2023-03-03 | 2.801 | 6.146 | 0.042 | 0.007 | [9 empty] | downslope | 2 | 1.383 | 4.957 | 0.015 | 0.005 | 0.73+/-0.21 | 0.004+/-0.004 | 0.74+/-0.21 | 0.006+/-0.005 | 80+/-4 | 0.73+/-0.21 | 0.004+/-0.004 | 0.74+/-0.21 | 0.006+/-0.005 | 80+/-10 | nan+/-0 | nan+/-0 | nan+/-0 | nan+/-0 | 0.24+/-0.07 | 0.038+/-0.016 | 0.28+/-0.09 | 0.136+/-0.020 | 0.38+/-0.11 | 0.051+/-0.022 | 0.43+/-0.13 | 0.120+/-0.018 | 0.29+/-0.08 | 0.011+/-0.005 | 0.30+/-0.08 | 0.037+/-0.010 | 1.383 | 4.957 | 0.015 | 0.005 | 2236225.5805448536+/-0 | 4153435.106502126+/-0 | [[278.0+/-27.8, 25.0+/-2.5], [288.0+/-28.8, 25.0+/-2.5], [286.0+/-28.6, 25.0+/-2.5], [318.0+/-31.8, 25.0+/-2.5]] | 0.73+/-0.06 | 0.0042+/-0.0034 | 0.74+/-0.06 | 0.006+/-0.005 | 0.0+/-2.0 | 0.001590+/-0.000016 | 0.289+/-0.020 | 0.0109+/-0.0018 | 0.300+/-0.019 | 0.037+/-0.008
75 | 76 | 76 | 77 | 2023_03_03_2 | 2023-03-03 | 2023-03-03 | 8 | -49.0+/-2.0 | 8 | 12 | 1000 | 28 | 28.5 | 282.5 | [312, 292, 306, 320] | [296.0, 295.73333333333335, 304.8, 324.6666666666667] | [[312, 20.0], [292, 20.0], [306, 20.0], [320, 20.0]] | [[296.0, 20.0], [295.73333333333335, 20.0], [304.8, 20.0], [324.6666666666667, 20.0]] | 0.001188+/-0.000030 | 30 | 261 | SF35 | NO | 264 |  |  |  |  | 4.892 | 5.85 | 2023-03-03 | 2.801 | 6.146 | 0.042 | 0.007 | 20 | 6.38 | 1.25 | 0.014 | [6.71690618 4.40246233 5.93460855 7.89378708] | 0.838 | 0.001 | 0.062 | 0.002 | downslope | 2 | 1.383 | 4.957 | 0.015 | 0.005 | 0.89+/-0.18 | 0.60+/-0.16 | 1.49+/-0.30 | 0.40+/-0.06 | 282+/-14 | 0.70+/-0.15 | 0.54+/-0.14 | 1.24+/-0.26 | 0.43+/-0.06 | 261+/-10 | 0.38+/-0.12 | 1.27+/-0.27 | 1.7+/-0.4 | 0.772+/-0.031 | 0.46+/-0.12 | 0.67+/-0.12 | 1.13+/-0.23 | 0.592+/-0.032 | 0.70+/-0.18 | 0.92+/-0.17 | 1.62+/-0.33 | 0.568+/-0.032 | 0.45+/-0.10 | 0.33+/-0.06 | 0.78+/-0.15 | 0.42+/-0.04 | 1.383 | 4.957 | 0.015 | 0.005 | 1462661.6703524012+/-0 | 2654545.1699827705+/-0 | [[312.0+/-31.200000000000003, 20.0+/-2.0], [292.0+/-29.200000000000003, 20.0+/-2.0], [306.0+/-30.6, 20.0+/-2.0], [320.0+/-32.0, 20.0+/-2.0]] | 0.89+/-0.19 | 0.60+/-0.06 | 1.49+/-0.22 | 0.40+/-0.04 | -49.0+/-2.0 | 0.001188+/-0.000012 | 0.45+/-0.08 | 0.326+/-0.015 | 0.78+/-0.09 | 0.418+/-0.031
73 | 78 | 78 | 79 | 2023_03_03_4 | 2023-03-03 | 2023-03-03 | 8 | -31.5+/-2.0 | 11 | 7.25 | 1000 | 17.5 | 18 | 177.5 | [282, 294, 298, 300] | [296.0, 295.73333333333335, 304.8, 324.6666666666667] | [[282, 27.5], [294, 27.5], [298, 27.5], [300, 27.5]] | [[296.0, 27.5], [295.73333333333335, 27.5], [304.8, 27.5], [324.6666666666667, 27.5]] | 0.001188+/-0.000030 | 30 | 178 | FP | NO | 252 |  |  |  |  | 4.892 | 5.85 | 2023-03-03 | 2.801 | 6.146 | 0.042 | 0.007 | 1.48 | 5.61 | 0.036 | 0.021 | [ 8.6582646 10.94081831 11.80328889 12.25502348] | 0.523 | 0.001 | 0.024 | 0.004 | downslope | 2 | 1.383 | 4.957 | 0.015 | 0.005 | 0.50+/-0.12 | 0.22+/-0.06 | 0.72+/-0.17 | 0.31+/-0.05 | 178+/-9 | 0.50+/-0.12 | 0.22+/-0.06 | 0.73+/-0.17 | 0.31+/-0.05 | 178+/-10 | 0.34+/-0.08 | 0.20+/-0.04 | 0.53+/-0.12 | 0.368+/-0.029 | 0.22+/-0.06 | 0.21+/-0.05 | 0.43+/-0.10 | 0.487+/-0.028 | 0.34+/-0.09 | 0.30+/-0.07 | 0.64+/-0.15 | 0.466+/-0.028 | 0.24+/-0.06 | 0.118+/-0.025 | 0.36+/-0.08 | 0.325+/-0.032 | 1.383 | 4.957 | 0.015 | 0.005 | 2650259.74033368+/-0 | 5006716.532631574+/-0 | [[282.0+/-28.200000000000003, 27.5+/-2.75], [294.0+/-29.400000000000002, 27.5+/-2.75], [298.0+/-29.8, 27.5+/-2.75], [300.0+/-30.0, 27.5+/-2.75]] | 0.50+/-0.08 | 0.222+/-0.023 | 0.72+/-0.08 | 0.31+/-0.04 | -31.5+/-2.0 | 0.001188+/-0.000012 | 0.244+/-0.031 | 0.1176+/-0.0031 | 0.362+/-0.031 | 0.325+/-0.029
72 | 79 | 79 | 80 | 2023_03_03_5 | 2023-03-03 | 2023-03-03 | 8 | -55.5+/-2.0 | 9.5 | 10 | 1000 | 28 | 30 | 290 | [286, 288, 288, 330] | [296.0, 295.73333333333335, 304.8, 324.6666666666667] | [[286, 23.75], [288, 23.75], [288, 23.75], [330, 23.75]] | [[296.0, 23.75], [295.73333333333335, 23.75], [304.8, 23.75], [324.6666666666667, 23.75]] | 0.001188+/-0.000030 | 30 | 255 | FP | NO | 260 |  |  |  |  | 4.892 | 5.85 | 2023-03-03 | 2.801 | 6.146 | 0.042 | 0.007 | 2.34 | 5.99 | 0.045 | 0.01 | [ 6.037583 6.29503428 6.29503428 14.23190405] | 0.825 | 0.001 | 0.019 | 0.002 | downslope | 2 | 1.383 | 4.957 | 0.015 | 0.005 | 0.38+/-0.10 | 0.62+/-0.17 | 1.00+/-0.22 | 0.62+/-0.08 | 290+/-14 | 0.25+/-0.07 | 0.53+/-0.15 | 0.78+/-0.19 | 0.68+/-0.08 | 255+/-10 | 0.19+/-0.08 | 0.42+/-0.08 | 0.60+/-0.15 | 0.69+/-0.06 | 0.12+/-0.05 | 0.33+/-0.06 | 0.44+/-0.11 | 0.74+/-0.06 | 0.19+/-0.08 | 0.47+/-0.09 | 0.65+/-0.16 | 0.71+/-0.06 | 0.14+/-0.05 | 0.22+/-0.04 | 0.36+/-0.08 | 0.61+/-0.07 | 1.383 | 4.957 | 0.015 | 0.005 | 2238156.601273802+/-0 | 4081004.337977465+/-0 | [[286.0+/-28.6, 23.75+/-2.375], [288.0+/-28.8, 23.75+/-2.375], [288.0+/-28.8, 23.75+/-2.375], [330.0+/-33.0, 23.75+/-2.375]] | 0.38+/-0.11 | 0.62+/-0.05 | 1.00+/-0.14 | 0.62+/-0.06 | -55.5+/-2.0 | 0.001188+/-0.000012 | 0.14+/-0.04 | 0.222+/-0.011 | 0.36+/-0.05 | 0.61+/-0.06
70 | 81 | 81 | 82 | 2023_03_03_7 | 2023-03-03 | 2023-03-03 | 8 | -23.0+/-2.0 | 9.5 | 14 | 1000 | 12 | 13 | 125 | [284, 294, 296, 322] | [296.0, 295.73333333333335, 304.8, 324.6666666666667] | [[284, 23.75], [294, 23.75], [296, 23.75], [322, 23.75]] | [[296.0, 23.75], [295.73333333333335, 23.75], [304.8, 23.75], [324.6666666666667, 23.75]] | 0.001188+/-0.000030 | 30 | 132 | SF43 | NO | 262 |  |  |  |  | 4.892 | 5.85 | 2023-03-03 | 2.801 | 6.146 | 0.042 | 0.007 | 0.984 | 5.61 | 0.024 | 0.035 | [ 9.02088388 10.95512846 11.38010767 18.25605505] | 0.09 | 0 | 0.024 | 0.006 | downslope | 2 | 1.383 | 4.957 | 0.015 | 0.005 | 0.43+/-0.11 | 0.104+/-0.032 | 0.53+/-0.14 | 0.196+/-0.035 | 125+/-6 | 0.47+/-0.12 | 0.110+/-0.033 | 0.58+/-0.15 | 0.189+/-0.033 | 132+/-10 | 0.35+/-0.09 | 0.106+/-0.027 | 0.46+/-0.12 | 0.233+/-0.024 | 0.18+/-0.05 | 0.102+/-0.029 | 0.28+/-0.08 | 0.360+/-0.025 | 0.28+/-0.08 | 0.14+/-0.04 | 0.42+/-0.12 | 0.339+/-0.024 | 0.21+/-0.05 | 0.059+/-0.015 | 0.27+/-0.07 | 0.219+/-0.025 | 1.383 | 4.957 | 0.015 | 0.005 | 2083773.1242505065+/-0 | 3836961.5834180275+/-0 | [[284.0+/-28.400000000000002, 23.75+/-2.375], [294.0+/-29.400000000000002, 23.75+/-2.375], [296.0+/-29.6, 23.75+/-2.375], [322.0+/-32.2, 23.75+/-2.375]] | 0.43+/-0.06 | 0.104+/-0.014 | 0.53+/-0.05 | 0.196+/-0.032 | -23.0+/-2.0 | 0.001188+/-0.000012 | 0.209+/-0.022 | 0.0585+/-0.0026 | 0.267+/-0.020 | 0.219+/-0.023
69 | 82 | 82 | 83 | 2023_03_03_8 | 2023-03-03 | 2023-03-03 | 8 | 0.0+/-2.0 | 9.5 | 14 | 570 | 9 | 11.5 | 102.5 | [284, 284, 296, 322] | [296.0, 295.73333333333335, 304.8, 324.6666666666667] | [[284, 23.75], [284, 23.75], [296, 23.75], [322, 23.75]] | [[296.0, 23.75], [295.73333333333335, 23.75], [304.8, 23.75], [324.6666666666667, 23.75]] | 0.001188+/-0.000030 | 30 | 120 | SF32. Same sample as PST6, with sample length 57cm. | NO | 262 |  |  |  |  | 4.892 | 5.85 | 2023-03-03 | 2.801 | 6.146 | 0.042 | 0.007 | [9 empty] | downslope | 2 | 1.383 | 4.957 | 0.015 | 0.005 | 0.68+/-0.20 | 0.0025+/-0.0024 | 0.68+/-0.20 | 0.004+/-0.004 | 102+/-5 | 0.87+/-0.25 | 0.0037+/-0.0031 | 0.87+/-0.25 | 0.004+/-0.004 | 120+/-10 | nan+/-0 | nan+/-0 | nan+/-0 | nan+/-0 | 0.38+/-0.09 | 0.090+/-0.027 | 0.47+/-0.11 | 0.192+/-0.016 | 0.58+/-0.13 | 0.12+/-0.04 | 0.70+/-0.17 | 0.171+/-0.015 | 0.39+/-0.09 | 0.021+/-0.006 | 0.41+/-0.10 | 0.051+/-0.010 | 1.383 | 4.957 | 0.015 | 0.005 | 2066411.4343034467+/-0 | 3807648.014840627+/-0 | [[284.0+/-28.400000000000002, 23.75+/-2.375], [284.0+/-28.400000000000002, 23.75+/-2.375], [296.0+/-29.6, 23.75+/-2.375], [322.0+/-32.2, 23.75+/-2.375]] | 0.68+/-0.07 | 0.0025+/-0.0024 | 0.68+/-0.07 | 0.004+/-0.004 | 0.0+/-2.0 | 0.001188+/-0.000012 | 0.385+/-0.022 | 0.0208+/-0.0024 | 0.406+/-0.020 | 0.051+/-0.008
68 | 83 | 83 | 84 | 2023_03_03_9 | 2023-03-03 | 2023-03-03 | 8 | -1.0+/-2.0 | 12.5 | 11.5 | 1000 | 14 | 13.5 | 137.5 | [320, 324, 328, 324] | [296.0, 295.73333333333335, 304.8, 324.6666666666667] | [[320, 31.25], [324, 31.25], [328, 31.25], [324, 31.25]] | [[296.0, 31.25], [295.73333333333335, 31.25], [304.8, 31.25], [324.6666666666667, 31.25]] | 0.001188+/-0.000030 | 30 |  | SF41 | NO | 266 |  |  |  |  | 4.892 | 5.85 | 2023-03-03 | 2.801 | 6.146 | 0.042 | 0.007 | 1.28 | 6.33 | 0.018 | 0.021 | [8.29444964 8.97299174 9.69768194 8.97299174] | 0.168 | 0.001 | 0.014 | 0.003 | downslope | 2 | 1.383 | 4.957 | 0.015 | 0.005 | 0.73+/-0.18 | 0.007+/-0.004 | 0.74+/-0.18 | 0.009+/-0.006 | 138+/-7 | 0.73+/-0.18 | 0.007+/-0.004 | 0.74+/-0.18 | 0.009+/-0.006 | 138+/-10 | 0.66+/-0.14 | 0.083+/-0.021 | 0.74+/-0.16 | 0.112+/-0.013 | 0.27+/-0.06 | 0.055+/-0.014 | 0.33+/-0.07 | 0.167+/-0.014 | 0.41+/-0.09 | 0.072+/-0.019 | 0.49+/-0.10 | 0.149+/-0.014 | 0.32+/-0.07 | 0.017+/-0.005 | 0.33+/-0.07 | 0.052+/-0.010 | 1.383 | 4.957 | 0.015 | 0.005 | 6353952.697408341+/-0 | 11370420.622624505+/-0 | [[320.0+/-32.0, 31.25+/-3.125], [324.0+/-32.4, 31.25+/-3.125], [328.0+/-32.800000000000004, 31.25+/-3.125], [324.0+/-32.4, 31.25+/-3.125]] | 0.73+/-0.07 | 0.007+/-0.004 | 0.73+/-0.07 | 0.009+/-0.006 | -1.0+/-2.0 | 0.001188+/-0.000012 | 0.316+/-0.018 | 0.0173+/-0.0022 | 0.333+/-0.016 | 0.052+/-0.009
74 | 77 | 77 | 78 | 2023_03_03_3 | 2023-03-03 | 2023-03-03 | 8 | -8.0+/-2.0 | 8 | 12 | 650 | 11 | 13 | 120 | [312, 292, 306, 320] | [296.0, 295.73333333333335, 304.8, 324.6666666666667] | [[312, 20.0], [292, 20.0], [306, 20.0], [320, 20.0]] | [[296.0, 20.0], [295.73333333333335, 20.0], [304.8, 20.0], [324.6666666666667, 20.0]] | 0.001188+/-0.000030 | 30 |  | SF23. Same sample as PST2, with sample length 65cm. | NO | 264 |  |  |  |  | 4.892 | 5.85 | 2023-03-03 | 2.801 | 6.146 | 0.042 | 0.007 | [9 empty] | downslope | 2 | 1.383 | 4.957 | 0.015 | 0.005 | 0.71+/-0.18 | 0.030+/-0.010 | 0.74+/-0.19 | 0.040+/-0.012 | 120+/-6 | 0.71+/-0.18 | 0.030+/-0.010 | 0.74+/-0.19 | 0.040+/-0.012 | 120+/-10 | nan+/-0 | nan+/-0 | nan+/-0 | nan+/-0 | 0.31+/-0.08 | 0.108+/-0.033 | 0.42+/-0.11 | 0.256+/-0.018 | 0.47+/-0.12 | 0.14+/-0.04 | 0.62+/-0.16 | 0.233+/-0.017 | 0.34+/-0.08 | 0.038+/-0.010 | 0.38+/-0.09 | 0.101+/-0.012 | 1.383 | 4.957 | 0.015 | 0.005 | 1462661.6703524012+/-0 | 2654545.1699827705+/-0 | [[312.0+/-31.200000000000003, 20.0+/-2.0], [292.0+/-29.200000000000003, 20.0+/-2.0], [306.0+/-30.6, 20.0+/-2.0], [320.0+/-32.0, 20.0+/-2.0]] | 0.71+/-0.08 | 0.030+/-0.008 | 0.74+/-0.08 | 0.040+/-0.012 | -8.0+/-2.0 | 0.001188+/-0.000012 | 0.339+/-0.022 | 0.0382+/-0.0028 | 0.377+/-0.020 | 0.101+/-0.011
71 | 80 | 80 | 81 | 2023_03_03_6 | 2023-03-03 | 2023-03-03 | 8 | -51.5+/-2.0 | 10 | 10 | 1000 | 26 | 24 | 250 | [292, 292, 300, 334] | [296.0, 295.73333333333335, 304.8, 324.6666666666667] | [[292, 25.0], [292, 25.0], [300, 25.0], [334, 25.0]] | [[296.0, 25.0], [295.73333333333335, 25.0], [304.8, 25.0], [324.6666666666667, 25.0]] | 0.001188+/-0.000030 | 30 | 219 | FP | NO | 252 |  |  |  |  | 4.892 | 5.85 | 2023-03-03 | 2.801 | 6.146 | 0.042 | 0.007 | 0.693 | 6.1 | 0.005 | 0.006 | [ 6.0604758 6.0604758 7.1463187 13.75252905] | 0.726 | 0.001 | 0.007 | 0.001 | downslope | 2 | 1.383 | 4.957 | 0.015 | 0.005 | 0.31+/-0.08 | 0.49+/-0.14 | 0.80+/-0.18 | 0.61+/-0.08 | 250+/-12 | 0.21+/-0.06 | 0.43+/-0.13 | 0.63+/-0.16 | 0.68+/-0.07 | 219+/-10 | 0.26+/-0.09 | 0.42+/-0.08 | 0.67+/-0.16 | 0.62+/-0.07 | 0.075+/-0.033 | 0.19+/-0.04 | 0.27+/-0.07 | 0.72+/-0.06 | 0.12+/-0.05 | 0.28+/-0.06 | 0.40+/-0.10 | 0.70+/-0.06 | 0.100+/-0.034 | 0.157+/-0.034 | 0.26+/-0.06 | 0.61+/-0.07 | 1.383 | 4.957 | 0.015 | 0.005 | 2827826.019539709+/-0 | 5114136.1780777285+/-0 | [[292.0+/-29.200000000000003, 25.0+/-2.5], [292.0+/-29.200000000000003, 25.0+/-2.5], [300.0+/-30.0, 25.0+/-2.5], [334.0+/-33.4, 25.0+/-2.5]] | 0.31+/-0.08 | 0.49+/-0.04 | 0.80+/-0.10 | 0.61+/-0.06 | -51.5+/-2.0 | 0.001188+/-0.000012 | 0.100+/-0.027 | 0.157+/-0.005 | 0.257+/-0.031 | 0.61+/-0.06
89 | 86 | 86 | 87 | 2023_03_06_3 | 2023-03-06 | 2023-03-06 | 9 | -20.0+/-2.0 | 8 | 16.5 | 1000 | 12 | 11.5 | 117.5 | [284, 280, 290, 338] | [291.77777777777777, 289.1111111111111, 296.44444444444446, 326.44444444444446] | [[284, 20.0], [280, 20.0], [290, 20.0], [338, 20.0]] | [[291.77777777777777, 20.0], [289.1111111111111, 20.0], [296.44444444444446, 20.0], [326.44444444444446, 20.0]] | 0.00159+/-0.00004 | 30 |  | SF15. No DICE |  | 326 | [20 empty] | downslope | 3 |  |  |  |  | 0.82+/-0.21 | 0.14+/-0.04 | 0.96+/-0.25 | 0.142+/-0.027 | 118+/-6 | 0.82+/-0.21 | 0.14+/-0.04 | 0.96+/-0.25 | 0.142+/-0.027 | 118+/-10 | nan+/-0 | nan+/-0 | nan+/-0 | nan+/-0 | nan+/-0 | nan+/-0 | nan+/-0 | nan+/-0 | nan+/-0 | nan+/-0 | nan+/-0 | nan+/-0 | 0.33+/-0.09 | 0.092+/-0.026 | 0.43+/-0.12 | 0.215+/-0.021 | 2.343 | 5.265 | 0.016 | 0.004 | 1025147.8143507348+/-0 | 2564305.816263584+/-0 | [[284.0+/-28.400000000000002, 20.0+/-2.0], [280.0+/-28.0, 20.0+/-2.0], [290.0+/-29.0, 20.0+/-2.0], [338.0+/-33.800000000000004, 20.0+/-2.0]] | 0.82+/-0.10 | 0.136+/-0.020 | 0.96+/-0.10 | 0.142+/-0.025 | -20.0+/-2.0 | 0.001590+/-0.000016 | 0.334+/-0.033 | 0.0917+/-0.0032 | 0.426+/-0.033 | 0.215+/-0.018
92 | 88 | 88 | 89 | 2023_03_06_5 | 2023-03-06 | 2023-03-06 | 9 | -8.0+/-2.0 | 8 | 16.5 | 710 | 8 | 6.5 | 72.5 | [284, 280, 290, 338] | [291.77777777777777, 289.1111111111111, 296.44444444444446, 326.44444444444446] | [[284, 20.0], [280, 20.0], [290, 20.0], [338, 20.0]] | [[291.77777777777777, 20.0], [289.1111111111111, 20.0], [296.44444444444446, 20.0], [326.44444444444446, 20.0]] | 0.00159+/-0.00004 | 30 |  | FP. Same sample as PST3, with sample length 71cm. No DICE |  | 326 | [20 empty] | downslope | 3 |  |  |  |  | 0.58+/-0.17 | 0.026+/-0.011 | 0.61+/-0.18 | 0.043+/-0.015 | 72+/-4 | 0.58+/-0.17 | 0.026+/-0.011 | 0.61+/-0.18 | 0.043+/-0.015 | 72+/-10 | nan+/-0 | nan+/-0 | nan+/-0 | nan+/-0 | nan+/-0 | nan+/-0 | nan+/-0 | nan+/-0 | nan+/-0 | nan+/-0 | nan+/-0 | nan+/-0 | 0.18+/-0.06 | 0.021+/-0.009 | 0.20+/-0.07 | 0.104+/-0.016 | 2.343 | 5.265 | 0.016 | 0.004 | 1025147.8143507348+/-0 | 2564305.816263584+/-0 | [[284.0+/-28.400000000000002, 20.0+/-2.0], [280.0+/-28.0, 20.0+/-2.0], [290.0+/-29.0, 20.0+/-2.0], [338.0+/-33.800000000000004, 20.0+/-2.0]] | 0.58+/-0.06 | 0.026+/-0.008 | 0.61+/-0.05 | 0.043+/-0.015 | -8.0+/-2.0 | 0.001590+/-0.000016 | 0.183+/-0.017 | 0.0213+/-0.0017 | 0.204+/-0.016 | 0.104+/-0.014
91 | 84 | 84 | 85 | 2023_03_06_1 | 2023-03-06 | 2023-03-06 | 9 | -28.0+/-2.0 | 6.5 | 17 | 1000 | 11.5 | 9 | 102.5 | [272, 300, 286, 306] | [291.77777777777777, 289.1111111111111, 296.44444444444446, 326.44444444444446] | [[272, 16.25], [300, 16.25], [286, 16.25], [306, 16.25]] | [[291.77777777777777, 16.25], [289.1111111111111, 16.25], [296.44444444444446, 16.25], [326.44444444444446, 16.25]] | 0.00159+/-0.00004 | 30 |  | SF38. No DICE |  | 272 | [20 empty] | downslope | 3 |  |  |  |  | 0.62+/-0.18 | 0.21+/-0.07 | 0.83+/-0.23 | 0.26+/-0.04 | 102+/-5 | 0.62+/-0.18 | 0.21+/-0.07 | 0.83+/-0.23 | 0.26+/-0.04 | 102+/-10 | nan+/-0 | nan+/-0 | nan+/-0 | nan+/-0 | nan+/-0 | nan+/-0 | nan+/-0 | nan+/-0 | nan+/-0 | nan+/-0 | nan+/-0 | nan+/-0 | 0.23+/-0.08 | 0.12+/-0.04 | 0.35+/-0.11 | 0.345+/-0.032 | 2.343 | 5.265 | 0.016 | 0.004 | 379387.25566767016+/-0 | 1016945.008501298+/-0 | [[272.0+/-27.200000000000003, 16.25+/-1.625], [300.0+/-30.0, 16.25+/-1.625], [286.0+/-28.6, 16.25+/-1.625], [306.0+/-30.6, 16.25+/-1.625]] | 0.62+/-0.09 | 0.214+/-0.024 | 0.83+/-0.09 | 0.256+/-0.035 | -28.0+/-2.0 | 0.001590+/-0.000016 | 0.231+/-0.031 | 0.122+/-0.005 | 0.353+/-0.034 | 0.345+/-0.026
90 | 85 | 85 | 86 | 2023_03_06_2 | 2023-03-06 | 2023-03-06 | 9 | -36.0+/-2.0 | 5.5 | 15.5 | 1000 | 13.5 | 12 | 127.5 | [262, 268, 262, 306] | [291.77777777777777, 289.1111111111111, 296.44444444444446, 326.44444444444446] | [[262, 13.75], [268, 13.75], [262, 13.75], [306, 13.75]] | [[291.77777777777777, 13.75], [289.1111111111111, 13.75], [296.44444444444446, 13.75], [326.44444444444446, 13.75]] | 0.00159+/-0.00004 | 30 |  | last weight missing. No DICE |  | 306.5 | [20 empty] | downslope | 3 |  |  |  |  | 0.91+/-0.24 | 0.39+/-0.11 | 1.30+/-0.33 | 0.30+/-0.05 | 128+/-6 | 0.91+/-0.24 | 0.39+/-0.11 | 1.30+/-0.33 | 0.30+/-0.05 | 128+/-10 | nan+/-0 | nan+/-0 | nan+/-0 | nan+/-0 | nan+/-0 | nan+/-0 | nan+/-0 | nan+/-0 | nan+/-0 | nan+/-0 | nan+/-0 | nan+/-0 | 0.47+/-0.15 | 0.33+/-0.09 | 0.79+/-0.23 | 0.41+/-0.04 | 2.343 | 5.265 | 0.016 | 0.004 | 205006.13548027037+/-0 | 557033.6027877852+/-0 | [[262.0+/-26.200000000000003, 13.75+/-1.375], [268.0+/-26.8, 13.75+/-1.375], [262.0+/-26.200000000000003, 13.75+/-1.375], [306.0+/-30.6, 13.75+/-1.375]] | 0.91+/-0.16 | 0.39+/-0.04 | 1.30+/-0.17 | 0.30+/-0.04 | -36.0+/-2.0 | 0.001590+/-0.000016 | 0.47+/-0.07 | 0.327+/-0.017 | 0.79+/-0.08 | 0.412+/-0.024
87 | 90 | 90 | 91 | 2023_03_06_7 | 2023-03-06 | 2023-03-06 | 9 | -52.0+/-2.0 | 9.3 | 9.5 | 1000 | 29 | 28 | 285 | [326, 318, 358, 348] | [291.77777777777777, 289.1111111111111, 296.44444444444446, 326.44444444444446] | [[326, 23.25], [318, 23.25], [358, 23.25], [348, 23.25]] | [[291.77777777777777, 23.25], [289.1111111111111, 23.25], [296.44444444444446, 23.25], [326.44444444444446, 23.25]] | 0.00159+/-0.00004 | 30 |  | No DICE |  | 330 | [20 empty] | downslope | 3 |  |  |  |  | 0.70+/-0.16 | 0.90+/-0.26 | 1.60+/-0.35 | 0.56+/-0.08 | 285+/-14 | 0.70+/-0.16 | 0.90+/-0.26 | 1.60+/-0.35 | 0.56+/-0.08 | 285+/-10 | nan+/-0 | nan+/-0 | nan+/-0 | nan+/-0 | nan+/-0 | nan+/-0 | nan+/-0 | nan+/-0 | nan+/-0 | nan+/-0 | nan+/-0 | nan+/-0 | 0.42+/-0.11 | 0.41+/-0.07 | 0.83+/-0.17 | 0.49+/-0.04 | 2.343 | 5.265 | 0.016 | 0.004 | 2431172.673707241+/-0 | 5747897.481526511+/-0 | [[326.0+/-32.6, 23.25+/-2.325], [318.0+/-31.8, 23.25+/-2.325], [358.0+/-35.800000000000004, 23.25+/-2.325], [348.0+/-34.800000000000004, 23.25+/-2.325]] | 0.70+/-0.17 | 0.90+/-0.08 | 1.60+/-0.20 | 0.56+/-0.06 | -52.0+/-2.0 | 0.001590+/-0.000016 | 0.42+/-0.09 | 0.408+/-0.024 | 0.83+/-0.11 | 0.49+/-0.04
86 | 91 | 91 | 92 | 2023_03_06_8 | 2023-03-06 | 2023-03-06 | 9 | -55.5+/-2.0 | 9.5 | 16 | 1000 | 32 | 32 | 320 | [290, 290, 316, 340] | [291.77777777777777, 289.1111111111111, 296.44444444444446, 326.44444444444446] | [[290, 23.75], [290, 23.75], [316, 23.75], [340, 23.75]] | [[291.77777777777777, 23.75], [289.1111111111111, 23.75], [296.44444444444446, 23.75], [326.44444444444446, 23.75]] | 0.00159+/-0.00004 | 30 |  | No DICE |  | 312 | [20 empty] | downslope | 3 |  |  |  |  | 0.79+/-0.20 | 1.12+/-0.31 | 1.9+/-0.4 | 0.59+/-0.08 | 320+/-16 | 0.79+/-0.20 | 1.12+/-0.31 | 1.9+/-0.4 | 0.59+/-0.08 | 320+/-10 | nan+/-0 | nan+/-0 | nan+/-0 | nan+/-0 | nan+/-0 | nan+/-0 | nan+/-0 | nan+/-0 | nan+/-0 | nan+/-0 | nan+/-0 | nan+/-0 | 0.57+/-0.16 | 0.62+/-0.11 | 1.20+/-0.25 | 0.52+/-0.05 | 2.343 | 5.265 | 0.016 | 0.004 | 1858486.5608269712+/-0 | 4602532.937234038+/-0 | [[290.0+/-29.0, 23.75+/-2.375], [290.0+/-29.0, 23.75+/-2.375], [316.0+/-31.6, 23.75+/-2.375], [340.0+/-34.0, 23.75+/-2.375]] | 0.79+/-0.22 | 1.12+/-0.10 | 1.91+/-0.27 | 0.59+/-0.06 | -55.5+/-2.0 | 0.001590+/-0.000016 | 0.57+/-0.14 | 0.62+/-0.05 | 1.20+/-0.19 | 0.52+/-0.04
85 | 92 | 92 | 93 | 2023_03_06_9 | 2023-03-06 | 2023-03-06 | 9 | -60.0+/-2.0 | 8.5 | 17 | 1000 | 33 | 32 | 325 | [300, 290, 320, 314] | [291.77777777777777, 289.1111111111111, 296.44444444444446, 326.44444444444446] | [[300, 21.25], [290, 21.25], [320, 21.25], [314, 21.25]] | [[291.77777777777777, 21.25], [289.1111111111111, 21.25], [296.44444444444446, 21.25], [326.44444444444446, 21.25]] | 0.00189+/-0.00005 | 30 |  | No DICE |  | 314 | [20 empty] | downslope | 3 |  |  |  |  | 0.92+/-0.27 | 1.7+/-0.5 | 2.6+/-0.6 | 0.65+/-0.08 | 325+/-16 | 0.92+/-0.27 | 1.7+/-0.5 | 2.6+/-0.6 | 0.65+/-0.08 | 325+/-10 | nan+/-0 | nan+/-0 | nan+/-0 | nan+/-0 | nan+/-0 | nan+/-0 | nan+/-0 | nan+/-0 | nan+/-0 | nan+/-0 | nan+/-0 | nan+/-0 | 0.63+/-0.22 | 1.01+/-0.18 | 1.6+/-0.4 | 0.62+/-0.05 | 2.343 | 5.265 | 0.016 | 0.004 | 1121326.0189356843+/-0 | 2883330.795135738+/-0 | [[300.0+/-30.0, 21.25+/-2.125], [290.0+/-29.0, 21.25+/-2.125], [320.0+/-32.0, 21.25+/-2.125], [314.0+/-31.400000000000002, 21.25+/-2.125]] | 0.92+/-0.30 | 1.69+/-0.16 | 2.6+/-0.4 | 0.65+/-0.07 | -60.0+/-2.0 | 0.001890+/-0.000019 | 0.63+/-0.19 | 1.01+/-0.11 | 1.64+/-0.30 | 0.62+/-0.05
84 | 89 | 89 | 90 | 2023_03_06_6 | 2023-03-06 | 2023-03-06 | 9 | -39.0+/-2.0 | 9 | 16 | 1000 | 19 | 20 | 195 | [324, 296, 256, 310] | [291.77777777777777, 289.1111111111111, 296.44444444444446, 326.44444444444446] | [[324, 22.5], [296, 22.5], [256, 22.5], [310, 22.5]] | [[291.77777777777777, 22.5], [289.1111111111111, 22.5], [296.44444444444446, 22.5], [326.44444444444446, 22.5]] | 0.00159+/-0.00004 | 30 |  | SF23. No DICE |  | 246 | [20 empty] | downslope | 3 |  |  |  |  | 0.78+/-0.18 | 0.50+/-0.14 | 1.28+/-0.29 | 0.39+/-0.05 | 195+/-10 | 0.78+/-0.18 | 0.50+/-0.14 | 1.28+/-0.29 | 0.39+/-0.05 | 195+/-10 | nan+/-0 | nan+/-0 | nan+/-0 | nan+/-0 | nan+/-0 | nan+/-0 | nan+/-0 | nan+/-0 | nan+/-0 | nan+/-0 | nan+/-0 | nan+/-0 | 0.35+/-0.09 | 0.29+/-0.06 | 0.64+/-0.14 | 0.452+/-0.034 | 2.343 | 5.265 | 0.016 | 0.004 | 1480808.883482568+/-0 | 3731727.263706741+/-0 | [[324.0+/-32.4, 22.5+/-2.25], [296.0+/-29.6, 22.5+/-2.25], [256.0+/-25.6, 22.5+/-2.25], [310.0+/-31.0, 22.5+/-2.25]] | 0.78+/-0.14 | 0.50+/-0.05 | 1.28+/-0.15 | 0.39+/-0.04 | -39.0+/-2.0 | 0.001590+/-0.000016 | 0.35+/-0.05 | 0.289+/-0.012 | 0.64+/-0.07 | 0.452+/-0.030
88 | 87 | 87 | 88 | 2023_03_06_4 | 2023-03-06 | 2023-03-06 | 9 | -20.0+/-2.0 | 8 | 16.5 | 850 | 11 | 11 | 110 | [284, 280, 290, 338] | [291.77777777777777, 289.1111111111111, 296.44444444444446, 326.44444444444446] | [[284, 20.0], [280, 20.0], [290, 20.0], [338, 20.0]] | [[291.77777777777777, 20.0], [289.1111111111111, 20.0], [296.44444444444446, 20.0], [326.44444444444446, 20.0]] | 0.00159+/-0.00004 | 30 |  | SF14. Same sample as PST3, with sample length 85cm. No DICE |  | 326 | [20 empty] | downslope | 3 |  |  |  |  | 0.73+/-0.19 | 0.13+/-0.04 | 0.86+/-0.22 | 0.152+/-0.030 | 110+/-6 | 0.73+/-0.19 | 0.13+/-0.04 | 0.86+/-0.22 | 0.152+/-0.030 | 110+/-10 | nan+/-0 | nan+/-0 | nan+/-0 | nan+/-0 | nan+/-0 | nan+/-0 | nan+/-0 | nan+/-0 | nan+/-0 | nan+/-0 | nan+/-0 | nan+/-0 | 0.28+/-0.08 | 0.077+/-0.023 | 0.36+/-0.10 | 0.217+/-0.022 | 2.343 | 5.265 | 0.016 | 0.004 | 1025147.8143507348+/-0 | 2564305.816263584+/-0 | [[284.0+/-28.400000000000002, 20.0+/-2.0], [280.0+/-28.0, 20.0+/-2.0], [290.0+/-29.0, 20.0+/-2.0], [338.0+/-33.800000000000004, 20.0+/-2.0]] | 0.73+/-0.09 | 0.130+/-0.020 | 0.86+/-0.09 | 0.152+/-0.027 | -20.0+/-2.0 | 0.001590+/-0.000016 | 0.279+/-0.029 | 0.0772+/-0.0029 | 0.356+/-0.029 | 0.217+/-0.020
107 | 99 | 99 | 100 | 2023_03_07_2 | 2023-03-07 | 2023-03-07 | 10 | -8.0+/-2.0 | 8.5 | 18.5 | 660 | 11 | 13 | 120 | [314, 326, 332, 318] | [286.92857142857144, 295.42857142857144, 303.0, 313.7142857142857] | [[314, 21.25], [326, 21.25], [332, 21.25], [318, 21.25]] | [[286.92857142857144, 21.25], [295.42857142857144, 21.25], [303.0, 21.25], [313.7142857142857, 21.25]] | 0.00189+/-0.00005 | 30 |  | SF19. Same sample as PST1, with sample length 66cm. No DICe |  | 246 |  |  |  |  | 1.853 | 5.491 | 2023-03-07 | 2.427 | 5.254 | 0.016 | 0.004 | [9 empty] | downslope | 3 | 2.343 | 5.265 | 0.016 | 0.004 | 1.5+/-0.4 | 0.061+/-0.021 | 1.5+/-0.4 | 0.040+/-0.012 | 120+/-6 | 1.5+/-0.4 | 0.061+/-0.021 | 1.5+/-0.4 | 0.040+/-0.012 | 120+/-10 | nan+/-0 | nan+/-0 | nan+/-0 | nan+/-0 | 0.74+/-0.18 | 0.125+/-0.035 | 0.87+/-0.21 | 0.144+/-0.013 | 0.57+/-0.14 | 0.097+/-0.027 | 0.67+/-0.17 | 0.145+/-0.013 | 0.59+/-0.14 | 0.099+/-0.027 | 0.69+/-0.17 | 0.144+/-0.013 | 2.343 | 5.265 | 0.016 | 0.004 | 1339286.6733987385+/-0 | 3347936.3692047866+/-0 | [[314.0+/-31.400000000000002, 21.25+/-2.125], [326.0+/-32.6, 21.25+/-2.125], [332.0+/-33.2, 21.25+/-2.125], [318.0+/-31.8, 21.25+/-2.125]] | 1.47+/-0.16 | 0.061+/-0.017 | 1.53+/-0.16 | 0.040+/-0.012 | -8.0+/-2.0 | 0.001890+/-0.000019 | 0.59+/-0.04 | 0.099+/-0.004 | 0.69+/-0.04 | 0.144+/-0.012
106 | 93 | 93 | 94 | 2023_03_07_1 | 2023-03-07 | 2023-03-07 | 10 | -59.0+/-2.0 | 8.5 | 18.5 | 1000 | 29 | 29.5 | 292.5 | [314, 326, 332, 318] | [286.92857142857144, 295.42857142857144, 303.0, 313.7142857142857] | [[314, 21.25], [326, 21.25], [332, 21.25], [318, 21.25]] | [[286.92857142857144, 21.25], [295.42857142857144, 21.25], [303.0, 21.25], [313.7142857142857, 21.25]] | 0.00189+/-0.00005 | 30 | 273 | SF34 | NO | 246 |  |  |  |  | 1.853 | 5.491 | 2023-03-07 | 2.427 | 5.254 | 0.016 | 0.004 | [9 empty] | downslope | 3 | 2.343 | 5.265 | 0.016 | 0.004 | 0.65+/-0.20 | 1.4+/-0.4 | 2.1+/-0.5 | 0.69+/-0.08 | 292+/-15 | 0.51+/-0.16 | 1.3+/-0.4 | 1.8+/-0.4 | 0.72+/-0.08 | 273+/-10 | nan+/-0 | nan+/-0 | nan+/-0 | nan+/-0 | 0.34+/-0.13 | 0.70+/-0.13 | 1.04+/-0.25 | 0.67+/-0.06 | 0.26+/-0.10 | 0.54+/-0.10 | 0.80+/-0.19 | 0.67+/-0.06 | 0.27+/-0.11 | 0.55+/-0.11 | 0.82+/-0.20 | 0.67+/-0.06 | 2.343 | 5.265 | 0.016 | 0.004 | 1339286.6733987385+/-0 | 3347936.3692047866+/-0 | [[314.0+/-31.400000000000002, 21.25+/-2.125], [326.0+/-32.6, 21.25+/-2.125], [332.0+/-33.2, 21.25+/-2.125], [318.0+/-31.8, 21.25+/-2.125]] | 0.66+/-0.21 | 1.43+/-0.13 | 2.09+/-0.28 | 0.69+/-0.07 | -59.0+/-2.0 | 0.001890+/-0.000019 | 0.27+/-0.09 | 0.55+/-0.05 | 0.82+/-0.14 | 0.67+/-0.06
105 | 94 | 94 | 95 | 2023_03_07_10 | 2023-03-07 | 2023-03-07 | 10 | -51.0+/-2.0 | 9.75 | 18 | 1000 | 25 | 26 | 255 | [268, 284, 300, 310] | [286.92857142857144, 295.42857142857144, 303.0, 313.7142857142857] | [[268, 24.375], [284, 24.375], [300, 24.375], [310, 24.375]] | [[286.92857142857144, 24.375], [295.42857142857144, 24.375], [303.0, 24.375], [313.7142857142857, 24.375]] | 0.00159+/-0.00004 | 30 | 244 | SF34 | NO | 238 |  |  |  |  | 1.853 | 5.491 | 2023-03-07 | 2.427 | 5.254 | 0.016 | 0.004 | [9 empty] | downslope | 3 | 2.343 | 5.265 | 0.016 | 0.004 | 0.66+/-0.17 | 0.85+/-0.24 | 1.51+/-0.34 | 0.56+/-0.07 | 255+/-13 | 0.57+/-0.15 | 0.80+/-0.23 | 1.38+/-0.32 | 0.58+/-0.07 | 244+/-10 | nan+/-0 | nan+/-0 | nan+/-0 | nan+/-0 | 0.39+/-0.13 | 0.54+/-0.10 | 0.93+/-0.22 | 0.58+/-0.05 | 0.29+/-0.10 | 0.41+/-0.08 | 0.71+/-0.16 | 0.58+/-0.05 | 0.30+/-0.10 | 0.42+/-0.08 | 0.72+/-0.17 | 0.58+/-0.05 | 2.343 | 5.265 | 0.016 | 0.004 | 1299840.5120370863+/-0 | 3465895.600069335+/-0 | [[268.0+/-26.8, 24.375+/-2.4375], [284.0+/-28.400000000000002, 24.375+/-2.4375], [300.0+/-30.0, 24.375+/-2.4375], [310.0+/-31.0, 24.375+/-2.4375]] | 0.66+/-0.17 | 0.85+/-0.07 | 1.51+/-0.21 | 0.56+/-0.06 | -51.0+/-2.0 | 0.001590+/-0.000016 | 0.30+/-0.08 | 0.421+/-0.030 | 0.72+/-0.11 | 0.58+/-0.05
103 | 96 | 96 | 97 | 2023_03_07_12 | 2023-03-07 | 2023-03-07 | 10 | -39.0+/-2.0 | 12 | 17.5 | 1000 | 21 | 23 | 220 | [282, 276, 280, 326] | [286.92857142857144, 295.42857142857144, 303.0, 313.7142857142857] | [[282, 30.0], [276, 30.0], [280, 30.0], [326, 30.0]] | [[286.92857142857144, 30.0], [295.42857142857144, 30.0], [303.0, 30.0], [313.7142857142857, 30.0]] | 0.00159+/-0.00004 | 30 | 219 | SF31 | NO | 232 |  |  |  |  | 1.853 | 5.491 | 2023-03-07 | 2.427 | 5.254 | 0.016 | 0.004 | 1.95 | 5.32 | 0.03 | 0.016 | [12.30834722 10.97850004 11.85129665 26.60571749] | 0.376 | 0 | 0.016 | 0.003 | downslope | 3 | 2.343 | 5.265 | 0.016 | 0.004 | 0.67+/-0.15 | 0.52+/-0.15 | 1.20+/-0.27 | 0.44+/-0.06 | 220+/-11 | 0.67+/-0.15 | 0.52+/-0.15 | 1.19+/-0.26 | 0.44+/-0.06 | 219+/-10 | 0.36+/-0.09 | 0.27+/-0.05 | 0.64+/-0.14 | 0.43+/-0.04 | 0.41+/-0.11 | 0.32+/-0.06 | 0.73+/-0.16 | 0.43+/-0.04 | 0.32+/-0.08 | 0.24+/-0.05 | 0.56+/-0.12 | 0.44+/-0.04 | 0.32+/-0.08 | 0.25+/-0.05 | 0.57+/-0.12 | 0.43+/-0.04 | 2.343 | 5.265 | 0.016 | 0.004 | 2997845.534558803+/-0 | 7705152.095610385+/-0 | [[282.0+/-28.200000000000003, 30.0+/-3.0], [276.0+/-27.6, 30.0+/-3.0], [280.0+/-28.0, 30.0+/-3.0], [326.0+/-32.6, 30.0+/-3.0]] | 0.68+/-0.13 | 0.52+/-0.05 | 1.20+/-0.14 | 0.44+/-0.05 | -39.0+/-2.0 | 0.001590+/-0.000016 | 0.32+/-0.06 | 0.248+/-0.009 | 0.57+/-0.06 | 0.43+/-0.04
102 | 97 | 97 | 98 | 2023_03_07_13 | 2023-03-07 | 2023-03-07 | 10 | -27.0+/-2.0 | 12.5 | 16 | 1000 | 16.5 | 18 | 172.5 | [298, 324, 328, 320] | [286.92857142857144, 295.42857142857144, 303.0, 313.7142857142857] | [[298, 31.25], [324, 31.25], [328, 31.25], [320, 31.25]] | [[286.92857142857144, 31.25], [295.42857142857144, 31.25], [303.0, 31.25], [313.7142857142857, 31.25]] | 0.00159+/-0.00004 | 30 | 166 | SF22 | NO | 290 |  |  |  |  | 1.853 | 5.491 | 2023-03-07 | 2.427 | 5.254 | 0.016 | 0.004 | 1.75 | 6.04 | 0.018 | 0.011 | [ 7.31206083 12.11985291 13.05233425 11.2436318 ] | 0.141 | 0.001 | 0.01 | 0.002 | downslope | 3 | 2.343 | 5.265 | 0.016 | 0.004 | 0.72+/-0.17 | 0.26+/-0.08 | 0.98+/-0.23 | 0.27+/-0.04 | 172+/-9 | 0.67+/-0.16 | 0.25+/-0.08 | 0.92+/-0.22 | 0.28+/-0.05 | 166+/-10 | 0.42+/-0.11 | 0.22+/-0.05 | 0.65+/-0.15 | 0.343+/-0.028 | 0.31+/-0.08 | 0.142+/-0.031 | 0.46+/-0.11 | 0.312+/-0.029 | 0.24+/-0.06 | 0.110+/-0.024 | 0.35+/-0.08 | 0.313+/-0.029 | 0.25+/-0.06 | 0.112+/-0.024 | 0.36+/-0.08 | 0.312+/-0.029 | 2.343 | 5.265 | 0.016 | 0.004 | 3870598.547545798+/-0 | 9807683.066578731+/-0 | [[298.0+/-29.8, 31.25+/-3.125], [324.0+/-32.4, 31.25+/-3.125], [328.0+/-32.800000000000004, 31.25+/-3.125], [320.0+/-32.0, 31.25+/-3.125]] | 0.72+/-0.10 | 0.263+/-0.032 | 0.98+/-0.10 | 0.27+/-0.04 | -27.0+/-2.0 | 0.001590+/-0.000016 | 0.247+/-0.032 | 0.1120+/-0.0030 | 0.359+/-0.032 | 0.312+/-0.028
101 | 98 | 98 | 99 | 2023_03_07_14 | 2023-03-07 | 2023-03-07 | 10 | -16.0+/-2.0 | 12.5 | 16 | 780 | 15 | 18 | 165 | [298, 324, 328, 320] | [286.92857142857144, 295.42857142857144, 303.0, 313.7142857142857] | [[298, 31.25], [324, 31.25], [328, 31.25], [320, 31.25]] | [[286.92857142857144, 31.25], [295.42857142857144, 31.25], [303.0, 31.25], [313.7142857142857, 31.25]] | 0.00159+/-0.00004 | 30 |  | SF25. Same sample as PST1, with sample length 78cm. No DICE |  | 290 |  |  |  |  | 1.853 | 5.491 | 2023-03-07 | 2.427 | 5.254 | 0.016 | 0.004 | [9 empty] | downslope | 3 | 2.343 | 5.265 | 0.016 | 0.004 | 1.05+/-0.27 | 0.12+/-0.04 | 1.18+/-0.29 | 0.106+/-0.024 | 165+/-8 | 1.05+/-0.27 | 0.12+/-0.04 | 1.18+/-0.29 | 0.106+/-0.024 | 165+/-10 | nan+/-0 | nan+/-0 | nan+/-0 | nan+/-0 | 0.55+/-0.12 | 0.133+/-0.028 | 0.68+/-0.15 | 0.196+/-0.017 | 0.42+/-0.09 | 0.103+/-0.022 | 0.52+/-0.11 | 0.197+/-0.017 | 0.43+/-0.10 | 0.104+/-0.022 | 0.53+/-0.12 | 0.195+/-0.017 | 2.343 | 5.265 | 0.016 | 0.004 | 3870598.547545798+/-0 | 9807683.066578731+/-0 | [[298.0+/-29.8, 31.25+/-3.125], [324.0+/-32.4, 31.25+/-3.125], [328.0+/-32.800000000000004, 31.25+/-3.125], [320.0+/-32.0, 31.25+/-3.125]] | 1.05+/-0.14 | 0.124+/-0.023 | 1.18+/-0.13 | 0.106+/-0.024 | -16.0+/-2.0 | 0.001590+/-0.000016 | 0.43+/-0.04 | 0.1044+/-0.0035 | 0.53+/-0.04 | 0.195+/-0.017
100 | 104 | 104 | 105 | 2023_03_07_6 | 2023-03-07 | 2023-03-07 | 10 | -55.0+/-2.0 | 11.5 | 17 | 1000 | 32.5 | 33 | 327.5 | [317.0, 290, 262, 284] | [286.92857142857144, 295.42857142857144, 303.0, 313.7142857142857] | [[317.0, 28.75], [290, 28.75], [262, 28.75], [284, 28.75]] | [[286.92857142857144, 28.75], [295.42857142857144, 28.75], [303.0, 28.75], [313.7142857142857, 28.75]] | 0.00159+/-0.00004 | 30 | 325 | FP | NO | 280 |  |  |  |  | 1.853 | 5.491 | 2023-03-07 | 2.427 | 5.254 | 0.016 | 0.004 | 0.056 | 4.32 | 0.001 | 0.021 | [65.85872201 44.82041867 28.89618008 40.94712685] | 0.557 | 0.431 | 0.023 | 0.005 | downslope | 3 | 2.343 | 5.265 | 0.016 | 0.004 | 0.51+/-0.15 | 1.20+/-0.32 | 1.7+/-0.4 | 0.70+/-0.08 | 328+/-16 | 0.49+/-0.15 | 1.18+/-0.32 | 1.7+/-0.4 | 0.71+/-0.08 | 325+/-10 | 0.91+/-0.31 | 4.0+/-1.3 | 5.0+/-1.4 | 0.82+/-0.06 | 0.37+/-0.13 | 0.85+/-0.14 | 1.21+/-0.26 | 0.70+/-0.05 | 0.28+/-0.10 | 0.65+/-0.11 | 0.93+/-0.20 | 0.70+/-0.05 | 0.29+/-0.10 | 0.66+/-0.11 | 0.95+/-0.20 | 0.70+/-0.05 | 2.343 | 5.265 | 0.016 | 0.004 | 2438313.6271145586+/-0 | 6371278.606812499+/-0 | [[317.0+/-31.700000000000003, 28.75+/-2.875], [290.0+/-29.0, 28.75+/-2.875], [262.0+/-26.200000000000003, 28.75+/-2.875], [284.0+/-28.400000000000002, 28.75+/-2.875]] | 0.51+/-0.16 | 1.20+/-0.11 | 1.71+/-0.22 | 0.70+/-0.06 | -55.0+/-2.0 | 0.001590+/-0.000016 | 0.29+/-0.09 | 0.66+/-0.06 | 0.95+/-0.15 | 0.70+/-0.05
104 | 95 | 95 | 96 | 2023_03_07_11 | 2023-03-07 | 2023-03-07 | 10 | -44.0+/-2.0 | 10 | 17 | 1000 | 21 | 21 | 210 | [258, 276, 286, 306] | [286.92857142857144, 295.42857142857144, 303.0, 313.7142857142857] | [[258, 25.0], [276, 25.0], [286, 25.0], [306, 25.0]] | [[286.92857142857144, 25.0], [295.42857142857144, 25.0], [303.0, 25.0], [313.7142857142857, 25.0]] | 0.00159+/-0.00004 | 30 | 212 | one weight less. | NO | 232 |  |  |  |  | 1.853 | 5.491 | 2023-03-07 | 2.427 | 5.254 | 0.016 | 0.004 | 2.27 | 5.27 | 0.079 | 0.025 | [ 8.12210216 11.58952681 13.98125416 19.96601502] | 0.254 | 0.001 | 0.035 | 0.005 | downslope | 3 | 2.343 | 5.265 | 0.016 | 0.004 | 0.67+/-0.17 | 0.61+/-0.17 | 1.29+/-0.30 | 0.48+/-0.06 | 210+/-10 | 0.69+/-0.17 | 0.62+/-0.18 | 1.31+/-0.30 | 0.47+/-0.06 | 212+/-10 | 0.35+/-0.10 | 0.36+/-0.07 | 0.71+/-0.17 | 0.50+/-0.04 | 0.45+/-0.13 | 0.46+/-0.09 | 0.91+/-0.21 | 0.51+/-0.04 | 0.34+/-0.10 | 0.35+/-0.07 | 0.69+/-0.16 | 0.51+/-0.04 | 0.35+/-0.10 | 0.35+/-0.07 | 0.70+/-0.16 | 0.51+/-0.04 | 2.343 | 5.265 | 0.016 | 0.004 | 1243561.3087130492+/-0 | 3372122.3784152158+/-0 | [[258.0+/-25.8, 25.0+/-2.5], [276.0+/-27.6, 25.0+/-2.5], [286.0+/-28.6, 25.0+/-2.5], [306.0+/-30.6, 25.0+/-2.5]] | 0.67+/-0.15 | 0.61+/-0.05 | 1.29+/-0.17 | 0.48+/-0.05 | -44.0+/-2.0 | 0.001590+/-0.000016 | 0.35+/-0.07 | 0.354+/-0.020 | 0.70+/-0.09 | 0.51+/-0.04
98 | 101 | 101 | 102 | 2023_03_07_3 | 2023-03-07 | 2023-03-07 | 10 | -57.0+/-2.0 | 10 | 15 | 1000 | 30 | 28.5 | 292.5 | [272, 276, 312, 330] | [286.92857142857144, 295.42857142857144, 303.0, 313.7142857142857] | [[272, 25.0], [276, 25.0], [312, 25.0], [330, 25.0]] | [[286.92857142857144, 25.0], [295.42857142857144, 25.0], [303.0, 25.0], [313.7142857142857, 25.0]] | 0.00189+/-0.00005 | 30 | 273 | FP | NO | 264 |  |  |  |  | 1.853 | 5.491 | 2023-03-07 | 2.427 | 5.254 | 0.016 | 0.004 | 0.718 | 6.57 | 0.033 | 0.042 | [2.22182109 2.44538195 5.47046175 7.90675383] | 0.062 | 0.008 | 0.046 | 0.006 | downslope | 3 | 2.343 | 5.265 | 0.016 | 0.004 | 0.61+/-0.19 | 1.4+/-0.4 | 2.0+/-0.5 | 0.69+/-0.08 | 292+/-15 | 0.48+/-0.15 | 1.3+/-0.4 | 1.7+/-0.4 | 0.72+/-0.08 | 273+/-10 | 1.0+/-0.4 | 2.0+/-0.4 | 3.0+/-0.8 | 0.67+/-0.07 | 0.33+/-0.14 | 0.66+/-0.12 | 0.99+/-0.24 | 0.67+/-0.07 | 0.25+/-0.10 | 0.51+/-0.10 | 0.76+/-0.18 | 0.67+/-0.07 | 0.26+/-0.11 | 0.52+/-0.10 | 0.77+/-0.19 | 0.67+/-0.07 | 2.343 | 5.265 | 0.016 | 0.004 | 1772918.7701333403+/-0 | 4518075.708732892+/-0 | [[272.0+/-27.200000000000003, 25.0+/-2.5], [276.0+/-27.6, 25.0+/-2.5], [312.0+/-31.200000000000003, 25.0+/-2.5], [330.0+/-33.0, 25.0+/-2.5]] | 0.61+/-0.20 | 1.36+/-0.12 | 1.98+/-0.26 | 0.69+/-0.07 | -57.0+/-2.0 | 0.001890+/-0.000019 | 0.26+/-0.09 | 0.52+/-0.04 | 0.77+/-0.13 | 0.67+/-0.06
97 | 102 | 102 | 103 | 2023_03_07_4 | 2023-03-07 | 2023-03-07 | 10 | -46.0+/-2.0 | 10 | 15.5 | 1000 | 25 | 23 | 240 | [302, 268, 270, 304] | [286.92857142857144, 295.42857142857144, 303.0, 313.7142857142857] | [[302, 25.0], [268, 25.0], [270, 25.0], [304, 25.0]] | [[286.92857142857144, 25.0], [295.42857142857144, 25.0], [303.0, 25.0], [313.7142857142857, 25.0]] | 0.00189+/-0.00005 | 30 |  | SF37.5. No DICE |  | 318 |  |  |  |  | 1.853 | 5.491 | 2023-03-07 | 2.427 | 5.254 | 0.016 | 0.004 | [9 empty] | downslope | 3 | 2.343 | 5.265 | 0.016 | 0.004 | 0.96+/-0.23 | 0.97+/-0.27 | 1.9+/-0.4 | 0.50+/-0.07 | 240+/-12 | 0.96+/-0.23 | 0.97+/-0.27 | 1.9+/-0.4 | 0.50+/-0.07 | 240+/-10 | nan+/-0 | nan+/-0 | nan+/-0 | nan+/-0 | 0.62+/-0.17 | 0.72+/-0.13 | 1.34+/-0.29 | 0.54+/-0.04 | 0.48+/-0.13 | 0.55+/-0.10 | 1.03+/-0.22 | 0.54+/-0.04 | 0.49+/-0.14 | 0.56+/-0.10 | 1.05+/-0.23 | 0.53+/-0.04 | 2.343 | 5.265 | 0.016 | 0.004 | 1598429.1217954908+/-0 | 4197632.730846644+/-0 | [[302.0+/-30.200000000000003, 25.0+/-2.5], [268.0+/-26.8, 25.0+/-2.5], [270.0+/-27.0, 25.0+/-2.5], [304.0+/-30.400000000000002, 25.0+/-2.5]] | 0.96+/-0.21 | 0.97+/-0.09 | 1.93+/-0.25 | 0.50+/-0.05 | -46.0+/-2.0 | 0.001890+/-0.000019 | 0.49+/-0.10 | 0.562+/-0.032 | 1.05+/-0.13 | 0.53+/-0.04
96 | 103 | 103 | 104 | 2023_03_07_5 | 2023-03-07 | 2023-03-07 | 10 | -54.5+/-2.0 | 8.7 | 17.5 | 1000 | 31 | 31.5 | 312.5 | [290, 292, 294, 296] | [286.92857142857144, 295.42857142857144, 303.0, 313.7142857142857] | [[290, 21.75], [292, 21.75], [294, 21.75], [296, 21.75]] | [[286.92857142857144, 21.75], [295.42857142857144, 21.75], [303.0, 21.75], [313.7142857142857, 21.75]] | 0.00159+/-0.00004 | 30 | 302 | resistence while cutting. SF directly at cutlength. Didnt know if it really propagated. | NO | 260 |  |  |  |  | 1.853 | 5.491 | 2023-03-07 | 2.427 | 5.254 | 0.016 | 0.004 | 3.61 | 5.59 | 0.049 | 0.006 | [10.44034047 10.84916129 11.27103509 11.70628557] | 0.804 | 0.001 | 0.013 | 0.001 | downslope | 3 | 2.343 | 5.265 | 0.016 | 0.004 | 1.17+/-0.28 | 1.23+/-0.32 | 2.4+/-0.5 | 0.51+/-0.07 | 312+/-16 | 1.04+/-0.25 | 1.16+/-0.31 | 2.2+/-0.5 | 0.53+/-0.07 | 302+/-10 | 0.69+/-0.21 | 1.23+/-0.22 | 1.9+/-0.4 | 0.64+/-0.04 | 0.88+/-0.25 | 1.17+/-0.20 | 2.1+/-0.4 | 0.57+/-0.04 | 0.67+/-0.19 | 0.90+/-0.16 | 1.57+/-0.33 | 0.57+/-0.04 | 0.69+/-0.19 | 0.91+/-0.16 | 1.60+/-0.34 | 0.57+/-0.04 | 2.343 | 5.265 | 0.016 | 0.004 | 937467.541654814+/-0 | 2514280.155601715+/-0 | [[290.0+/-29.0, 21.75+/-2.1750000000000003], [292.0+/-29.200000000000003, 21.75+/-2.1750000000000003], [294.0+/-29.400000000000002, 21.75+/-2.1750000000000003], [296.0+/-29.6, 21.75+/-2.1750000000000003]] | 1.17+/-0.30 | 1.23+/-0.12 | 2.4+/-0.4 | 0.51+/-0.06 | -54.5+/-2.0 | 0.001590+/-0.000016 | 0.69+/-0.16 | 0.91+/-0.08 | 1.60+/-0.24 | 0.569+/-0.035
95 | 105 | 105 | 106 | 2023_03_07_7 | 2023-03-07 | 2023-03-07 | 10 | -63.5+/-2.0 | 10 | 17 | 1000 | 31 | 33 | 320 | [272, 270, 294, 308] | [286.92857142857144, 295.42857142857144, 303.0, 313.7142857142857] | [[272, 25.0], [270, 25.0], [294, 25.0], [308, 25.0]] | [[286.92857142857144, 25.0], [295.42857142857144, 25.0], [303.0, 25.0], [313.7142857142857, 25.0]] | 0.00189+/-0.00005 | 30 | 335 | FP | NO | 268 |  |  |  |  | 1.853 | 5.491 | 2023-03-07 | 2.427 | 5.254 | 0.016 | 0.004 | 3.96 | 5.25 | 0.033 | 0.004 | [10.97337962 10.55610199 16.51128461 21.0819451 ] | 0.775 | 0.001 | 0.008 | 0.001 | downslope | 3 | 2.343 | 5.265 | 0.016 | 0.004 | 0.29+/-0.14 | 1.6+/-0.5 | 1.9+/-0.5 | 0.85+/-0.07 | 320+/-16 | 0.36+/-0.17 | 1.7+/-0.5 | 2.1+/-0.5 | 0.83+/-0.08 | 335+/-10 | 0.16+/-0.10 | 0.71+/-0.14 | 0.86+/-0.23 | 0.82+/-0.07 | 0.28+/-0.16 | 1.04+/-0.20 | 1.32+/-0.34 | 0.79+/-0.08 | 0.21+/-0.12 | 0.79+/-0.15 | 1.00+/-0.26 | 0.79+/-0.08 | 0.22+/-0.13 | 0.81+/-0.15 | 1.03+/-0.26 | 0.79+/-0.08 | 2.343 | 5.265 | 0.016 | 0.004 | 1378141.322371547+/-0 | 3691310.0714390995+/-0 | [[272.0+/-27.200000000000003, 25.0+/-2.5], [270.0+/-27.0, 25.0+/-2.5], [294.0+/-29.400000000000002, 25.0+/-2.5], [308.0+/-30.8, 25.0+/-2.5]] | 0.29+/-0.15 | 1.61+/-0.15 | 1.91+/-0.24 | 0.85+/-0.06 | -63.5+/-2.0 | 0.001890+/-0.000019 | 0.22+/-0.12 | 0.81+/-0.10 | 1.03+/-0.22 | 0.79+/-0.07
94 | 106 | 106 | 107 | 2023_03_07_8 | 2023-03-07 | 2023-03-07 | 10 | 0.0+/-2.0 | 8.75 | 16.5 | 1000 | 9 | 9 | 90 | [266, 302, 312, 326] | [286.92857142857144, 295.42857142857144, 303.0, 313.7142857142857] | [[266, 21.875], [302, 21.875], [312, 21.875], [326, 21.875]] | [[286.92857142857144, 21.875], [295.42857142857144, 21.875], [303.0, 21.875], [313.7142857142857, 21.875]] | 0.00159+/-0.00004 | 30 | 87 | SF25 | NO | 240 |  |  |  |  | 1.853 | 5.491 | 2023-03-07 | 2.427 | 5.254 | 0.016 | 0.004 | 2.33 | 6.03 | 0.021 | 0.011 | [ 3.71576086 7.99170562 9.72741808 12.67686522] | 0.398 | 0 | 0.009 | 0.002 | downslope | 3 | 2.343 | 5.265 | 0.016 | 0.004 | 0.92+/-0.25 | 0.007+/-0.005 | 0.92+/-0.25 | 0.008+/-0.005 | 90+/-4 | 0.88+/-0.24 | 0.007+/-0.005 | 0.89+/-0.24 | 0.007+/-0.005 | 87+/-10 | 0.51+/-0.14 | 0.072+/-0.028 | 0.58+/-0.17 | 0.123+/-0.016 | 0.42+/-0.12 | 0.035+/-0.014 | 0.46+/-0.13 | 0.078+/-0.013 | 0.32+/-0.09 | 0.027+/-0.011 | 0.35+/-0.10 | 0.079+/-0.013 | 0.33+/-0.09 | 0.028+/-0.011 | 0.36+/-0.10 | 0.078+/-0.013 | 2.343 | 5.265 | 0.016 | 0.004 | 1134371.5666129794+/-0 | 2912491.1635088837+/-0 | [[266.0+/-26.6, 21.875+/-2.1875], [302.0+/-30.200000000000003, 21.875+/-2.1875], [312.0+/-31.200000000000003, 21.875+/-2.1875], [326.0+/-32.6, 21.875+/-2.1875]] | 0.92+/-0.08 | 0.007+/-0.004 | 0.93+/-0.08 | 0.008+/-0.005 | 0.0+/-2.0 | 0.001590+/-0.000016 | 0.329+/-0.022 | 0.0277+/-0.0020 | 0.356+/-0.022 | 0.078+/-0.009
93 | 107 | 107 | 108 | 2023_03_07_9 | 2023-03-07 | 2023-03-07 | 10 | -12.0+/-2.0 | 8.75 | 16.5 | 750 | 11 | 13 | 120 | [266, 302, 312, 326] | [286.92857142857144, 295.42857142857144, 303.0, 313.7142857142857] | [[266, 21.875], [302, 21.875], [312, 21.875], [326, 21.875]] | [[286.92857142857144, 21.875], [295.42857142857144, 21.875], [303.0, 21.875], [313.7142857142857, 21.875]] | 0.00159+/-0.00004 | 30 |  | SF22. Same sample as PST1, with sample length 75cm. No DICE |  | 240 |  |  |  |  | 1.853 | 5.491 | 2023-03-07 | 2.427 | 5.254 | 0.016 | 0.004 | [9 empty] | downslope | 3 | 2.343 | 5.265 | 0.016 | 0.004 | 1.04+/-0.26 | 0.078+/-0.025 | 1.12+/-0.28 | 0.069+/-0.016 | 120+/-6 | 1.04+/-0.26 | 0.078+/-0.025 | 1.12+/-0.28 | 0.069+/-0.016 | 120+/-10 | nan+/-0 | nan+/-0 | nan+/-0 | nan+/-0 | 0.57+/-0.14 | 0.114+/-0.033 | 0.69+/-0.18 | 0.166+/-0.014 | 0.44+/-0.11 | 0.088+/-0.025 | 0.53+/-0.13 | 0.167+/-0.014 | 0.45+/-0.11 | 0.089+/-0.025 | 0.54+/-0.14 | 0.166+/-0.014 | 2.343 | 5.265 | 0.016 | 0.004 | 1134371.5666129794+/-0 | 2912491.1635088837+/-0 | [[266.0+/-26.6, 21.875+/-2.1875], [302.0+/-30.200000000000003, 21.875+/-2.1875], [312.0+/-31.200000000000003, 21.875+/-2.1875], [326.0+/-32.6, 21.875+/-2.1875]] | 1.04+/-0.12 | 0.078+/-0.016 | 1.12+/-0.11 | 0.069+/-0.016 | -12.0+/-2.0 | 0.001590+/-0.000016 | 0.45+/-0.04 | 0.0893+/-0.0034 | 0.54+/-0.04 | 0.166+/-0.013
99 | 100 | 100 | 101 | 2023_03_07_3 | 2023-03-07 | 2023-03-07 | 10 | -57.0+/-2.0 | 10 | 15 | 1000 | 30 | 28.5 | 292.5 | [272, 276, 312, 330] | [286.92857142857144, 295.42857142857144, 303.0, 313.7142857142857] | [[272, 25.0], [276, 25.0], [312, 25.0], [330, 25.0]] | [[286.92857142857144, 25.0], [295.42857142857144, 25.0], [303.0, 25.0], [313.7142857142857, 25.0]] | 0.00189+/-0.00005 | 30 | 273 | FP | NO | 264 |  |  |  |  | 1.853 | 5.491 | 2023-03-07 | 2.427 | 5.254 | 0.016 | 0.004 | 0.031 | 5.03 | 0.001 | 0.025 | [14.36839692 15.46348748 28.65496279 37.99778041] | 0.437 | 0.674 | 0.023 | 0.005 | downslope | 3 | 2.343 | 5.265 | 0.016 | 0.004 | 0.61+/-0.19 | 1.4+/-0.4 | 2.0+/-0.5 | 0.69+/-0.08 | 292+/-15 | 0.48+/-0.15 | 1.3+/-0.4 | 1.7+/-0.4 | 0.72+/-0.08 | 273+/-10 | 1.8+/-0.6 | 8.5+/-2.7 | 10.2+/-2.8 | 0.83+/-0.06 | 0.33+/-0.14 | 0.66+/-0.12 | 0.99+/-0.24 | 0.67+/-0.07 | 0.25+/-0.10 | 0.51+/-0.10 | 0.76+/-0.18 | 0.67+/-0.07 | 0.26+/-0.11 | 0.52+/-0.10 | 0.77+/-0.19 | 0.67+/-0.07 | 2.343 | 5.265 | 0.016 | 0.004 | 1772918.7701333403+/-0 | 4518075.708732892+/-0 | [[272.0+/-27.200000000000003, 25.0+/-2.5], [276.0+/-27.6, 25.0+/-2.5], [312.0+/-31.200000000000003, 25.0+/-2.5], [330.0+/-33.0, 25.0+/-2.5]] | 0.61+/-0.20 | 1.36+/-0.12 | 1.98+/-0.26 | 0.69+/-0.07 | -57.0+/-2.0 | 0.001890+/-0.000019 | 0.26+/-0.09 | 0.52+/-0.04 | 0.77+/-0.13 | 0.67+/-0.06
117 | 118 | 118 | 119 | 2023_03_08_8 | 2023-03-08 | 2023-03-08 | 11 | -62.5+/-2.0 | 10 | 16.5 | 1000 | 35 | 39 | 370 | [304, 312, 324, 338] | [289.27272727272725, 295.09090909090907, 316.3636363636364, 321.09090909090907] | [[304, 25.0], [312, 25.0], [324, 25.0], [338, 25.0]] | [[289.27272727272725, 25.0], [295.09090909090907, 25.0], [316.3636363636364, 25.0], [321.09090909090907, 25.0]] | 0.00159+/-0.00004 | 30 | 369 | FP | NO | 254 |  |  |  |  | 2.569 | 4.75 | 2023-03-08 | 0.949 | 5.319 | 0.101 | 0.065 | [9 empty] | downslope | 3 | 2.343 | 5.265 | 0.016 | 0.004 | 0.38+/-0.15 | 1.4+/-0.4 | 1.8+/-0.4 | 0.79+/-0.08 | 370+/-18 | 0.38+/-0.15 | 1.4+/-0.4 | 1.8+/-0.4 | 0.79+/-0.08 | 369+/-10 | nan+/-0 | nan+/-0 | nan+/-0 | nan+/-0 | 0.21+/-0.08 | 0.40+/-0.08 | 0.62+/-0.14 | 0.65+/-0.07 | 0.47+/-0.18 | 0.85+/-0.17 | 1.31+/-0.30 | 0.65+/-0.08 | 0.30+/-0.12 | 0.60+/-0.11 | 0.91+/-0.21 | 0.67+/-0.07 | 2.343 | 5.265 | 0.016 | 0.004 | 2350209.0268277265+/-0 | 5778804.585109382+/-0 | [[304.0+/-30.400000000000002, 25.0+/-2.5], [312.0+/-31.200000000000003, 25.0+/-2.5], [324.0+/-32.4, 25.0+/-2.5], [338.0+/-33.800000000000004, 25.0+/-2.5]] | 0.38+/-0.16 | 1.41+/-0.13 | 1.79+/-0.24 | 0.79+/-0.07 | -62.5+/-2.0 | 0.001590+/-0.000016 | 0.30+/-0.11 | 0.60+/-0.06 | 0.91+/-0.17 | 0.67+/-0.06
116 | 108 | 108 | 109 | 2023_03_08_1 | 2023-03-08 | 2023-03-08 | 11 | -54.0+/-2.0 | 9 | 16.5 | 1000 | 26 | 27 | 265 | [288, 300, 320, 324] | [289.27272727272725, 295.09090909090907, 316.3636363636364, 321.09090909090907] | [[288, 22.5], [300, 22.5], [320, 22.5], [324, 22.5]] | [[289.27272727272725, 22.5], [295.09090909090907, 22.5], [316.3636363636364, 22.5], [321.09090909090907, 22.5]] | 0.00189+/-0.00005 | 30 | 233 | last weight missing | NO | 276 |  |  |  |  | 2.569 | 4.75 | 2023-03-08 | 0.949 | 5.319 | 0.101 | 0.065 | 0.156 | 6.02 | 0.009 | 0.132 | [ 6.06403165 7.75474075 11.43996086 12.32896341] | -0.177 | 0.028 | 0.056 | 0.022 | downslope | 3 | 2.343 | 5.265 | 0.016 | 0.004 | 0.80+/-0.21 | 1.21+/-0.35 | 2.0+/-0.5 | 0.60+/-0.08 | 265+/-13 | 0.52+/-0.15 | 1.04+/-0.31 | 1.6+/-0.4 | 0.67+/-0.08 | 233+/-10 | 1.5+/-0.5 | 2.3+/-0.6 | 3.9+/-0.9 | 0.60+/-0.07 | 0.18+/-0.06 | 0.28+/-0.06 | 0.46+/-0.11 | 0.62+/-0.07 | 0.41+/-0.14 | 0.62+/-0.13 | 1.02+/-0.24 | 0.60+/-0.07 | 0.24+/-0.09 | 0.42+/-0.08 | 0.67+/-0.16 | 0.64+/-0.06 | 2.343 | 5.265 | 0.016 | 0.004 | 1360930.778406483+/-0 | 3471502.4681778466+/-0 | [[288.0+/-28.8, 22.5+/-2.25], [300.0+/-30.0, 22.5+/-2.25], [320.0+/-32.0, 22.5+/-2.25], [324.0+/-32.4, 22.5+/-2.25]] | 0.80+/-0.22 | 1.21+/-0.11 | 2.01+/-0.27 | 0.60+/-0.06 | -54.0+/-2.0 | 0.001890+/-0.000019 | 0.24+/-0.07 | 0.424+/-0.031 | 0.67+/-0.10 | 0.64+/-0.05
115 | 109 | 109 | 110 | 2023_03_08_10 | 2023-03-08 | 2023-03-08 | 11 | -12.5+/-2.0 | 10.75 | 11.25 | 1000 | 13.5 | 14.5 | 140 | [282, 300, 308, 326] | [289.27272727272725, 295.09090909090907, 316.3636363636364, 321.09090909090907] | [[282, 26.875], [300, 26.875], [308, 26.875], [326, 26.875]] | [[289.27272727272725, 26.875], [295.09090909090907, 26.875], [316.3636363636364, 26.875], [321.09090909090907, 26.875]] | 0.00159+/-0.00004 | 30 |  | SF22. No DICe. | NO | 278 |  |  |  |  | 2.569 | 4.75 | 2023-03-08 | 0.949 | 5.319 | 0.101 | 0.065 | [9 empty] | downslope | 3 | 2.343 | 5.265 | 0.016 | 0.004 | 1.06+/-0.26 | 0.085+/-0.026 | 1.15+/-0.27 | 0.074+/-0.017 | 140+/-7 | 1.06+/-0.26 | 0.085+/-0.026 | 1.15+/-0.27 | 0.074+/-0.017 | 140+/-10 | nan+/-0 | nan+/-0 | nan+/-0 | nan+/-0 | 0.32+/-0.07 | 0.052+/-0.013 | 0.37+/-0.09 | 0.140+/-0.014 | 0.73+/-0.17 | 0.102+/-0.025 | 0.83+/-0.19 | 0.122+/-0.014 | 0.45+/-0.10 | 0.087+/-0.022 | 0.54+/-0.12 | 0.163+/-0.014 | 2.343 | 5.265 | 0.016 | 0.004 | 2256311.4924565903+/-0 | 5766748.665499013+/-0 | [[282.0+/-28.200000000000003, 26.875+/-2.6875], [300.0+/-30.0, 26.875+/-2.6875], [308.0+/-30.8, 26.875+/-2.6875], [326.0+/-32.6, 26.875+/-2.6875]] | 1.06+/-0.12 | 0.085+/-0.017 | 1.15+/-0.12 | 0.074+/-0.017 | -12.5+/-2.0 | 0.001590+/-0.000016 | 0.45+/-0.04 | 0.0872+/-0.0032 | 0.54+/-0.04 | 0.163+/-0.014
114 | 111 | 111 | 112 | 2023_03_08_11 | 2023-03-08 | 2023-03-08 | 11 | -43.5+/-2.0 | 7.3 | 17.5 | 1000 | 16 | 16.5 | 162.5 | [294, 272, 284, 324] | [289.27272727272725, 295.09090909090907, 316.3636363636364, 321.09090909090907] | [[294, 18.25], [272, 18.25], [284, 18.25], [324, 18.25]] | [[289.27272727272725, 18.25], [295.09090909090907, 18.25], [316.3636363636364, 18.25], [321.09090909090907, 18.25]] | 0.00159+/-0.00004 | 30 | 139 | FP | NO | 254 |  |  |  |  | 2.569 | 4.75 | 2023-03-08 | 0.949 | 5.319 | 0.101 | 0.065 | 0.361 | 5.06 | 0.007 | 0.029 | [20.48856488 13.81910294 17.19549325 33.5098726 ] | -0.335 | 0.001 | 0.018 | 0.006 | downslope | 3 | 2.343 | 5.265 | 0.016 | 0.004 | 0.56+/-0.15 | 0.48+/-0.14 | 1.04+/-0.26 | 0.46+/-0.06 | 162+/-8 | 0.37+/-0.11 | 0.42+/-0.13 | 0.79+/-0.21 | 0.53+/-0.07 | 139+/-10 | 0.37+/-0.12 | 0.37+/-0.10 | 0.74+/-0.19 | 0.50+/-0.07 | 0.096+/-0.035 | 0.107+/-0.026 | 0.20+/-0.06 | 0.53+/-0.06 | 0.23+/-0.08 | 0.24+/-0.06 | 0.46+/-0.13 | 0.51+/-0.07 | 0.13+/-0.05 | 0.16+/-0.04 | 0.29+/-0.08 | 0.55+/-0.06 | 2.343 | 5.265 | 0.016 | 0.004 | 710147.3228879934+/-0 | 1817773.6614870667+/-0 | [[294.0+/-29.400000000000002, 18.25+/-1.8250000000000002], [272.0+/-27.200000000000003, 18.25+/-1.8250000000000002], [284.0+/-28.400000000000002, 18.25+/-1.8250000000000002], [324.0+/-32.4, 18.25+/-1.8250000000000002]] | 0.56+/-0.11 | 0.48+/-0.04 | 1.04+/-0.13 | 0.46+/-0.05 | -43.5+/-2.0 | 0.001590+/-0.000016 | 0.129+/-0.029 | 0.157+/-0.007 | 0.286+/-0.035 | 0.55+/-0.05
113 | 110 | 110 | 111 | 2023_03_08_11 | 2023-03-08 | 2023-03-08 | 11 | -43.5+/-2.0 | 7.3 | 17.5 | 1000 | 16 | 16.5 | 162.5 | [294, 272, 284, 324] | [289.27272727272725, 295.09090909090907, 316.3636363636364, 321.09090909090907] | [[294, 18.25], [272, 18.25], [284, 18.25], [324, 18.25]] | [[289.27272727272725, 18.25], [295.09090909090907, 18.25], [316.3636363636364, 18.25], [321.09090909090907, 18.25]] | 0.00159+/-0.00004 | 30 | 139 | FP | NO | 254 |  |  |  |  | 2.569 | 4.75 | 2023-03-08 | 0.949 | 5.319 | 0.101 | 0.065 | 0.372 | 5 | 0.01 | 0.045 | [22.13595713 15.00939167 18.62186485 35.96587869] | -0.591 | 0.001 | 0.027 | 0.009 | downslope | 3 | 2.343 | 5.265 | 0.016 | 0.004 | 0.56+/-0.15 | 0.48+/-0.14 | 1.04+/-0.26 | 0.46+/-0.06 | 162+/-8 | 0.37+/-0.11 | 0.42+/-0.13 | 0.79+/-0.21 | 0.53+/-0.07 | 139+/-10 | 0.36+/-0.11 | 0.36+/-0.10 | 0.71+/-0.18 | 0.50+/-0.07 | 0.096+/-0.035 | 0.107+/-0.026 | 0.20+/-0.06 | 0.53+/-0.06 | 0.23+/-0.08 | 0.24+/-0.06 | 0.46+/-0.13 | 0.51+/-0.07 | 0.13+/-0.05 | 0.16+/-0.04 | 0.29+/-0.08 | 0.55+/-0.06 | 2.343 | 5.265 | 0.016 | 0.004 | 710147.3228879934+/-0 | 1817773.6614870667+/-0 | [[294.0+/-29.400000000000002, 18.25+/-1.8250000000000002], [272.0+/-27.200000000000003, 18.25+/-1.8250000000000002], [284.0+/-28.400000000000002, 18.25+/-1.8250000000000002], [324.0+/-32.4, 18.25+/-1.8250000000000002]] | 0.56+/-0.11 | 0.48+/-0.04 | 1.04+/-0.13 | 0.46+/-0.05 | -43.5+/-2.0 | 0.001590+/-0.000016 | 0.129+/-0.029 | 0.157+/-0.007 | 0.286+/-0.035 | 0.55+/-0.05
110 | 115 | 115 | 116 | 2023_03_08_5 | 2023-03-08 | 2023-03-08 | 11 | -21.0+/-2.0 | 6.5 | 13.5 | 770 | 13.5 | 12 | 127.5 | [294, 294, 328, 306] | [289.27272727272725, 295.09090909090907, 316.3636363636364, 321.09090909090907] | [[294, 16.25], [294, 16.25], [328, 16.25], [306, 16.25]] | [[289.27272727272725, 16.25], [295.09090909090907, 16.25], [316.3636363636364, 16.25], [321.09090909090907, 16.25]] | 0.00159+/-0.00004 | 30 |  | SF. Same sample as PST4, with sample length 77cm. No DICe | NO | 252 |  |  |  |  | 2.569 | 4.75 | 2023-03-08 | 0.949 | 5.319 | 0.101 | 0.065 | [9 empty] | downslope | 3 | 2.343 | 5.265 | 0.016 | 0.004 | 1.21+/-0.29 | 0.20+/-0.06 | 1.41+/-0.34 | 0.142+/-0.024 | 128+/-6 | 1.21+/-0.29 | 0.20+/-0.06 | 1.41+/-0.34 | 0.142+/-0.024 | 128+/-10 | nan+/-0 | nan+/-0 | nan+/-0 | nan+/-0 | 0.41+/-0.10 | 0.121+/-0.033 | 0.53+/-0.13 | 0.229+/-0.018 | 0.92+/-0.23 | 0.24+/-0.06 | 1.16+/-0.29 | 0.205+/-0.018 | 0.57+/-0.15 | 0.20+/-0.06 | 0.78+/-0.20 | 0.262+/-0.018 | 2.343 | 5.265 | 0.016 | 0.004 | 457776.703605674+/-0 | 1194345.850082843+/-0 | [[294.0+/-29.400000000000002, 16.25+/-1.625], [294.0+/-29.400000000000002, 16.25+/-1.625], [328.0+/-32.800000000000004, 16.25+/-1.625], [306.0+/-30.6, 16.25+/-1.625]] | 1.21+/-0.15 | 0.201+/-0.027 | 1.41+/-0.16 | 0.142+/-0.021 | -21.0+/-2.0 | 0.001590+/-0.000016 | 0.57+/-0.05 | 0.205+/-0.007 | 0.78+/-0.05 | 0.262+/-0.014
111 | 114 | 114 | 115 | 2023_03_08_4 | 2023-03-08 | 2023-03-08 | 11 | -21.0+/-2.0 | 6.5 | 13.5 | 1000 | 13 | 12 | 125 | [294, 294, 328, 306] | [289.27272727272725, 295.09090909090907, 316.3636363636364, 321.09090909090907] | [[294, 16.25], [294, 16.25], [328, 16.25], [306, 16.25]] | [[289.27272727272725, 16.25], [295.09090909090907, 16.25], [316.3636363636364, 16.25], [321.09090909090907, 16.25]] | 0.00159+/-0.00004 | 30 |  | SF23. No DICe | NO | 252 |  |  |  |  | 2.569 | 4.75 | 2023-03-08 | 0.949 | 5.319 | 0.101 | 0.065 | [9 empty] | downslope | 3 | 2.343 | 5.265 | 0.016 | 0.004 | 1.17+/-0.29 | 0.19+/-0.06 | 1.35+/-0.33 | 0.139+/-0.023 | 125+/-6 | 1.17+/-0.29 | 0.19+/-0.06 | 1.35+/-0.33 | 0.139+/-0.023 | 125+/-10 | nan+/-0 | nan+/-0 | nan+/-0 | nan+/-0 | 0.39+/-0.10 | 0.114+/-0.031 | 0.50+/-0.13 | 0.228+/-0.018 | 0.88+/-0.22 | 0.23+/-0.06 | 1.10+/-0.28 | 0.205+/-0.018 | 0.54+/-0.14 | 0.19+/-0.05 | 0.74+/-0.19 | 0.261+/-0.018 | 2.343 | 5.265 | 0.016 | 0.004 | 457776.703605674+/-0 | 1194345.850082843+/-0 | [[294.0+/-29.400000000000002, 16.25+/-1.625], [294.0+/-29.400000000000002, 16.25+/-1.625], [328.0+/-32.800000000000004, 16.25+/-1.625], [306.0+/-30.6, 16.25+/-1.625]] | 1.17+/-0.15 | 0.189+/-0.024 | 1.36+/-0.15 | 0.139+/-0.020 | -21.0+/-2.0 | 0.001590+/-0.000016 | 0.54+/-0.05 | 0.192+/-0.006 | 0.74+/-0.05 | 0.261+/-0.015
109 | 116 | 116 | 117 | 2023_03_08_6 | 2023-03-08 | 2023-03-08 | 11 | -31.0+/-2.0 | 9.75 | 10 | 1000 | 15.5 | 17.5 | 165 | [286, 290, 300, 328] | [289.27272727272725, 295.09090909090907, 316.3636363636364, 321.09090909090907] | [[286, 24.375], [290, 24.375], [300, 24.375], [328, 24.375]] | [[289.27272727272725, 24.375], [295.09090909090907, 24.375], [316.3636363636364, 24.375], [321.09090909090907, 24.375]] | 0.00159+/-0.00004 | 30 | 148 | CA | NO | 252 |  |  |  |  | 2.569 | 4.75 | 2023-03-08 | 0.949 | 5.319 | 0.101 | 0.065 | 10.6 | 4.26 | 2.8 | 0.247 | [45.58340017 48.35989999 55.86808305 81.68407872] | -0.507 | 0.001 | 0.264 | 0.058 | downslope | 3 | 2.343 | 5.265 | 0.016 | 0.004 | 0.78+/-0.19 | 0.31+/-0.09 | 1.10+/-0.26 | 0.29+/-0.04 | 165+/-8 | 0.62+/-0.16 | 0.28+/-0.09 | 0.90+/-0.22 | 0.31+/-0.05 | 148+/-10 | 0.062+/-0.018 | 0.038+/-0.009 | 0.100+/-0.026 | 0.378+/-0.034 | 0.17+/-0.05 | 0.084+/-0.020 | 0.26+/-0.06 | 0.33+/-0.04 | 0.40+/-0.11 | 0.18+/-0.04 | 0.58+/-0.14 | 0.31+/-0.04 | 0.24+/-0.07 | 0.126+/-0.030 | 0.36+/-0.09 | 0.348+/-0.035 | 2.343 | 5.265 | 0.016 | 0.004 | 1723679.5761582209+/-0 | 4389484.443469288+/-0 | [[286.0+/-28.6, 24.375+/-2.4375], [290.0+/-29.0, 24.375+/-2.4375], [300.0+/-30.0, 24.375+/-2.4375], [328.0+/-32.800000000000004, 24.375+/-2.4375]] | 0.78+/-0.12 | 0.314+/-0.034 | 1.10+/-0.12 | 0.29+/-0.04 | -31.0+/-2.0 | 0.001590+/-0.000016 | 0.237+/-0.034 | 0.126+/-0.004 | 0.36+/-0.04 | 0.348+/-0.030
108 | 117 | 117 | 118 | 2023_03_08_7 | 2023-03-08 | 2023-03-08 | 11 | -40.0+/-2.0 | 8.5 | 9.2 | 1000 | 18 | 18.5 | 182.5 | [270, 276, 286, 312] | [289.27272727272725, 295.09090909090907, 316.3636363636364, 321.09090909090907] | [[270, 21.25], [276, 21.25], [286, 21.25], [312, 21.25]] | [[289.27272727272725, 21.25], [295.09090909090907, 21.25], [316.3636363636364, 21.25], [321.09090909090907, 21.25]] | 0.00159+/-0.00004 | 30 | 174 | FP | NO | 294 |  |  |  |  | 2.569 | 4.75 | 2023-03-08 | 0.949 | 5.319 | 0.101 | 0.065 | 3.02 | 2.87 | 0.286 | 0.267 | [193.73655875 206.36568649 228.58560658 293.51084499] | -0.185 | 0.001 | 0.095 | 0.093 | downslope | 3 | 2.343 | 5.265 | 0.016 | 0.004 | 0.81+/-0.20 | 0.50+/-0.14 | 1.30+/-0.31 | 0.38+/-0.05 | 182+/-9 | 0.71+/-0.18 | 0.47+/-0.14 | 1.18+/-0.28 | 0.40+/-0.06 | 174+/-10 | 0.078+/-0.020 | 0.050+/-0.013 | 0.128+/-0.030 | 0.39+/-0.05 | 0.23+/-0.07 | 0.17+/-0.04 | 0.41+/-0.10 | 0.42+/-0.04 | 0.54+/-0.15 | 0.36+/-0.08 | 0.91+/-0.22 | 0.40+/-0.04 | 0.33+/-0.10 | 0.27+/-0.06 | 0.60+/-0.15 | 0.45+/-0.04 | 2.343 | 5.265 | 0.016 | 0.004 | 868284.4845622984+/-0 | 2311296.549325149+/-0 | [[270.0+/-27.0, 21.25+/-2.125], [276.0+/-27.6, 21.25+/-2.125], [286.0+/-28.6, 21.25+/-2.125], [312.0+/-31.200000000000003, 21.25+/-2.125]] | 0.81+/-0.15 | 0.50+/-0.05 | 1.30+/-0.17 | 0.38+/-0.05 | -40.0+/-2.0 | 0.001590+/-0.000016 | 0.33+/-0.06 | 0.272+/-0.013 | 0.60+/-0.07 | 0.450+/-0.033
118 | 112 | 112 | 113 | 2023_03_08_2 | 2023-03-08 | 2023-03-08 | 11 | -3.0+/-2.0 | 9.75 | 16.75 | 1000 | 12 | 11.5 | 117.5 | [286, 294, 332, 324] | [289.27272727272725, 295.09090909090907, 316.3636363636364, 321.09090909090907] | [[286, 24.375], [294, 24.375], [332, 24.375], [324, 24.375]] | [[289.27272727272725, 24.375], [295.09090909090907, 24.375], [316.3636363636364, 24.375], [321.09090909090907, 24.375]] | 0.00159+/-0.00004 | 30 |  | SF31. No DICe | NO | 238 |  |  |  |  | 2.569 | 4.75 | 2023-03-08 | 0.949 | 5.319 | 0.101 | 0.065 | [9 empty] | downslope | 3 | 2.343 | 5.265 | 0.016 | 0.004 | 1.11+/-0.28 | 0.021+/-0.009 | 1.14+/-0.28 | 0.018+/-0.008 | 118+/-6 | 1.11+/-0.28 | 0.021+/-0.009 | 1.14+/-0.28 | 0.018+/-0.008 | 118+/-10 | nan+/-0 | nan+/-0 | nan+/-0 | nan+/-0 | 0.33+/-0.08 | 0.030+/-0.009 | 0.36+/-0.09 | 0.082+/-0.011 | 0.76+/-0.18 | 0.053+/-0.016 | 0.81+/-0.19 | 0.066+/-0.010 | 0.46+/-0.11 | 0.053+/-0.016 | 0.51+/-0.12 | 0.104+/-0.012 | 2.343 | 5.265 | 0.016 | 0.004 | 1729942.2357224545+/-0 | 4406819.641348605+/-0 | [[286.0+/-28.6, 24.375+/-2.4375], [294.0+/-29.400000000000002, 24.375+/-2.4375], [332.0+/-33.2, 24.375+/-2.4375], [324.0+/-32.4, 24.375+/-2.4375]] | 1.12+/-0.11 | 0.021+/-0.008 | 1.14+/-0.11 | 0.018+/-0.007 | -3.0+/-2.0 | 0.001590+/-0.000016 | 0.461+/-0.030 | 0.0533+/-0.0028 | 0.515+/-0.029 | 0.104+/-0.009
112 | 113 | 113 | 114 | 2023_03_08_3 | 2023-03-08 | 2023-03-08 | 11 | -3.0+/-2.0 | 9.75 | 16.75 | 690 | 10.5 | 10 | 102.5 | [286, 294, 332, 324] | [289.27272727272725, 295.09090909090907, 316.3636363636364, 321.09090909090907] | [[286, 24.375], [294, 24.375], [332, 24.375], [324, 24.375]] | [[289.27272727272725, 24.375], [295.09090909090907, 24.375], [316.3636363636364, 24.375], [321.09090909090907, 24.375]] | 0.00159+/-0.00004 | 30 |  | SF24. Same sample as PST2, with sample length 69cm. No DICe. | NO | 238 |  |  |  |  | 2.569 | 4.75 | 2023-03-08 | 0.949 | 5.319 | 0.101 | 0.065 | [9 empty] | downslope | 3 | 2.343 | 5.265 | 0.016 | 0.004 | 0.93+/-0.26 | 0.013+/-0.007 | 0.95+/-0.26 | 0.014+/-0.008 | 102+/-5 | 0.93+/-0.26 | 0.013+/-0.007 | 0.95+/-0.26 | 0.014+/-0.008 | 102+/-10 | nan+/-0 | nan+/-0 | nan+/-0 | nan+/-0 | 0.25+/-0.07 | 0.019+/-0.006 | 0.27+/-0.07 | 0.071+/-0.012 | 0.58+/-0.15 | 0.035+/-0.011 | 0.62+/-0.16 | 0.057+/-0.011 | 0.35+/-0.09 | 0.035+/-0.011 | 0.38+/-0.10 | 0.091+/-0.012 | 2.343 | 5.265 | 0.016 | 0.004 | 1729942.2357224545+/-0 | 4406819.641348605+/-0 | [[286.0+/-28.6, 24.375+/-2.4375], [294.0+/-29.400000000000002, 24.375+/-2.4375], [332.0+/-33.2, 24.375+/-2.4375], [324.0+/-32.4, 24.375+/-2.4375]] | 0.94+/-0.09 | 0.013+/-0.007 | 0.95+/-0.09 | 0.014+/-0.007 | -3.0+/-2.0 | 0.001590+/-0.000016 | 0.347+/-0.025 | 0.0348+/-0.0023 | 0.382+/-0.023 | 0.091+/-0.010
119 | 119 | 119 | 120 | 2023_03_08_9 | 2023-03-08 | 2023-03-08 | 11 | -59.0+/-2.0 | 10 | 14.75 | 1000 | 34 | 34 | 340 | [298, 320, 338, 320] | [289.27272727272725, 295.09090909090907, 316.3636363636364, 321.09090909090907] | [[298, 25.0], [320, 25.0], [338, 25.0], [320, 25.0]] | [[289.27272727272725, 25.0], [295.09090909090907, 25.0], [316.3636363636364, 25.0], [321.09090909090907, 25.0]] | 0.00159+/-0.00004 | 30 | 437 | SF34. slab fractured instantly and might not have propagated | NO | 260 |  |  |  |  | 2.569 | 4.75 | 2023-03-08 | 0.949 | 5.319 | 0.101 | 0.065 | 0.904 | 5.29 | 0.092 | 0.062 | [16.96930361 24.73783233 33.04702529 24.73783233] | 0.121 | 0.002 | 0.102 | 0.012 | downslope | 3 | 2.343 | 5.265 | 0.016 | 0.004 | 0.53+/-0.16 | 1.3+/-0.4 | 1.8+/-0.4 | 0.70+/-0.08 | 340+/-17 | 1.29+/-0.35 | 1.9+/-0.5 | 3.2+/-0.6 | 0.59+/-0.08 | 437+/-10 | 1.8+/-0.5 | 1.64+/-0.29 | 3.4+/-0.7 | 0.48+/-0.05 | 0.84+/-0.22 | 0.83+/-0.14 | 1.67+/-0.33 | 0.50+/-0.04 | 1.8+/-0.5 | 1.66+/-0.29 | 3.4+/-0.7 | 0.48+/-0.05 | 1.24+/-0.33 | 1.36+/-0.22 | 2.6+/-0.5 | 0.52+/-0.04 | 2.343 | 5.265 | 0.016 | 0.004 | 1999772.0304612718+/-0 | 5057137.827050614+/-0 | [[298.0+/-29.8, 25.0+/-2.5], [320.0+/-32.0, 25.0+/-2.5], [338.0+/-33.800000000000004, 25.0+/-2.5], [320.0+/-32.0, 25.0+/-2.5]] | 0.53+/-0.18 | 1.26+/-0.12 | 1.79+/-0.24 | 0.70+/-0.07 | -59.0+/-2.0 | 0.001590+/-0.000016 | 1.24+/-0.30 | 1.36+/-0.14 | 2.6+/-0.4 | 0.522+/-0.035